## SnBi
pájecí slitina Sn48Bi52
povrchová úprava Cu - 3x různé teplotní profily - namáhání laboratorní teplotou a namáhání teplotou 65°C
110-130-145_cu |  | 110-130-145_cu65 |  | 110-130-155_cu |  | 110-130-155_cu65 |  | 110-130-165_cu |  | 110-130-165_cu65
vzorek č. | Fmax[N] | vzorek č. | Fmax[N] | vzorek č. | Fmax[N] | vzorek č. | Fmax[N] | vzorek č. | Fmax[N] | vzorek č. | Fmax[N]
1 | 46.7826 | 1 | 44.2786 | 1 | 60.9235 | 1 | 51.6752 | 1 | 57.9154 | 1 | 52.8102
2 | 55.7055 | 2 | 52.4767 | 2 | 52.843 | 2 | 51.143 | 2 | 64.5354 | 2 | 68.4282
3 | 58.5047 | 3 | 73.6725 | 3 | 57.1817 | 3 | 56.0699 | 3 | 72.6221 | 3 | 50.187
4 | 71.2661 | 4 | 68.3182 | 4 | 66.8324 | 4 | 64.8146 | 4 | 79.2161 | 4 | 60.856
5 | 69.6905 | 5 | 52.9768 | 5 | 76.1985 | 5 | 76.105 | 5 | 74.0618 | 5 | 57.3714
6 | 53.6094 | 6 | 51.5337 | 6 | 68.4676 | 6 | 62.3885 | 6 | 72.8832 | 6 | 63.5103
7 | 58.0622 | 7 | 67.6806 | 7 | 63.1685 | 7 | 48.8379 | 7 | 62.5452 | 7 | 48.3976
povrchová úprava Au - 3x různé teplotní profily
110-130-145_au |  | 110-130-145_au65 |  | 110-130-155_au |  | 110-130-155_au65 |  | 110-130-165_au |  | 110-130-165_au65
vzorek č. | Fmax[N] | vzorek č. | Fmax[N] | vzorek č. | Fmax[N] | vzorek č. | Fmax[N] | vzorek č. | Fmax[N] | vzorek č. | Fmax[N]
1 | 47.0102 | 1 | 49.3323 | 1 | 72.9916 | 1 | 50.3854 | 1 | 76.4008 | 1 | 50.8252
2 | 45.6786 | 2 | 52.6785 | 2 | 55.9203 | 2 | 55.471 | 2 | 65.0806 | 2 | 52.0213
3 | 52.0407 | 3 | 81.8964 | 3 | 45.1505 | 3 | 79.345 | 3 | 78.4579 | 3 | 56.394
4 | 53.7868 | 4 | 67.1143 | 4 | 75.5284 | 4 | 62.6418 | 4 | 64.0218 | 4 | 61.0747
5 | 51.7199 | 5 | 72.7731 | 5 | 65.8532 | 5 | 61.9249 | 5 | 85.8827 | 5 | 67.5999
6 | 51.2183 | 6 | 59.9918 | 6 | 46.2339 | 6 | 73.6329 | 6 | 74.0659 | 6 | 44.0861
7 | 50.7495 | 7 | 45.8598 | 7 | 49.238 | 7 | 43.5912 | 7 | 100.6417 | 7 | 68.7918
povrchová úprava Hal - 3x různé teplotní profily
110-130-145_hal |  | 110-130-145_hal65 |  | 110-130-155_hal |  | 110-130-155_hal65 |  | 110-130-165_hal |  | 110-130-165_hal65
vzorek č. | Fmax[N] | vzorek č. | Fmax[N] | vzorek č. | Fmax[N] | vzorek č. | Fmax[N] | vzorek č. | Fmax[N] | vzorek č. | Fmax[N]
1 | 49.4133 | 1 | 22.5113 | 1 | 68.2578 | 1 | 44.8596 | 1 | 79.3561 | 1 | 35.1472
2 | 52.4368 | 2 | 50.884 | 2 | 88.2872 | 2 | 48.6075 | 2 | 49.5312 | 2 | 41.6041
3 | 46.5042 | 3 | 51.6018 | 3 | 85.2105 | 3 | 52.3973 | 3 | 52.2575 | 3 | 42.1828
4 | 50.6451 | 4 | 55.6141 | 4 | 63.667 | 4 | 55.4897 | 4 | 68.39 | 4 | 43.321
5 | 54.829 | 5 | 24.0856 | 5 | 85.8584 | 5 | 60.5716 | 5 | 55.2578 | 5 | 44.1482
6 | 45.345 | 6 | 45.1627 | 6 | 62.7474 | 6 | 59.4413 | 6 | 57.3519 | 6 | 45.3763
7 | 22.5113 | 7 | 40.6647 | 7 | 68.1302 | 7 | 61.6957 | 7 | 64.2839 | 7 | 0

## SnCu
pájecí slitina Sn99,3Cu0,7
povrchová úprava Cu - 3x různé teplotní profily
195-215-230_cu |  | 195-215-230_cu_65 |  | 195-215-240_cu |  | 195-215-240_cu_65 |  | 195-215-250_cu |  | 195-215-250_cu_65
vzorek č. | Fmax[N] | vzorek č. | Fmax[N] | vzorek č. | Fmax[N] | vzorek č. | Fmax[N] | vzorek č. | Fmax[N] | vzorek č. | Fmax[N]
1 | 43.4339 | 1 | 50.5044 | 1 | 52.5021 | 1 | 45.9839 | 1 | 47.4156 | 1 | 16.012
2 | 50.6412 | 2 | 36.8305 | 2 | 43.3102 | 2 | 44.3605 | 2 | 53.135 | 2 | 42.4923
3 | 59.6951 | 3 | 49.7698 | 3 | 49.5024 | 3 | 48.7154 | 3 | 59.7352 | 3 | 43.1704
4 | 53.3526 | 4 | 42.9053 | 4 | 44.0135 | 4 | 56.2267 | 4 | 48.0818 | 4 | 44.8491
5 | 45.7379 | 5 | 45.8018 | 5 | 50.3835 | 5 | 57.4088 | 5 | 42.9221 | 5 | 40.9382
6 | 45.9575 | 6 | 53.972 | 6 | 50.7409 | 6 | 64.1049 | 6 | 51.4766 | 6 | 42.3585
7 | 42.5735 | 7 | 50.791 | 7 | 55.4743 | 7 | 41.4051 | 7 | 65.8749 | 7 | 40.8608
povrchová úprava Au- 3x různé teplotní profily
195-215-230_au |  | 195-215-230_au_65 |  | 195-215-240_au |  | 195-215-240_au_65 |  | 195-215-250_au |  | 195-215-250_au_65
vzorek č. | Fmax[N] | vzorek č. | Fmax[N] | vzorek č. | Fmax[N] | vzorek č. | Fmax[N] | vzorek č. | Fmax[N] | vzorek č. | Fmax[N]
1 | 47.1916 | 1 | 51.0849 | 1 | 46.4442 | 1 | 53.5248 | 1 | 50.3688 | 1 | 60.7743
2 | 35.7653 | 2 | 57.0032 | 2 | 51.1306 | 2 | 48.975 | 2 | 42.967 | 2 | 41.9347
3 | 46.7967 | 3 | 61.0418 | 3 | 48.3446 | 3 | 55.2409 | 3 | 51.1412 | 3 | 52.197
4 | 48.9814 | 4 | 50.0845 | 4 | 46.636 | 4 | 60.9513 | 4 | 45.6578 | 4 | 58.5974
5 | 45.919 | 5 | 50.6315 | 5 | 57.9881 | 5 | 50.4878 | 5 | 53.3636 | 5 | 57.2592
6 | 44.81 | 6 | 49.5715 | 6 | 57.9172 | 6 | 62.5586 | 6 | 51.171 | 6 | 53.6377
7 | 59.9413 | 7 | 50.1188 | 7 | 54.3428 | 7 | 38.2403 | 7 | 52.1442 | 7 | 46.533
povrchová úprava Hal - 3x různé teplotní profily
195-215-230_Hal |  | 195-215-230_Hal_65 |  | 195-215-240_au |  | 195-215-240_Hal_65 |  | 195-215-250_Hal |  | 195-215-250_Hal_65
vzorek č. | Fmax[N] | vzorek č. | Fmax[N] | vzorek č. | Fmax[N] | vzorek č. | Fmax[N] | vzorek č. | Fmax[N] | vzorek č. | Fmax[N]
1 | 55.9942 | 1 | 37.1298 | 1 | 55.4021 | 1 | 52.4043 | 1 | 41.366 | 1 | 46.9834
2 | 46.3728 | 2 | 34.6649 | 2 | 46.5091 | 2 | 52.3705 | 2 | 48.8637 | 2 | 33.7671
3 | 49.3497 | 3 | 46.967 | 3 | 52.8701 | 3 | 53.9675 | 3 | 46.7656 | 3 | 51.4196
4 | 50.6179 | 4 | 45.4758 | 4 | 44.4674 | 4 | 53.2927 | 4 | 44.7777 | 4 | 52.8007
5 | 49.7619 | 5 | 45.6405 | 5 | 48.0575 | 5 | 49.5189 | 5 | 45.9764 | 5 | 51.4225
6 | 62.1165 | 6 | 39.9545 | 6 | 42.6164 | 6 | 44.4801 | 6 | 48.8207 | 6 | 51.3908
7 | 45.3252 | 7 | 44.5955 | 7 | 54.6501 | 7 | 51.9366 | 7 | 50.805 | 7 | 38.0752

## Směrodatné odchylky
| povrchové úpravy |  | Cu |  | Au |  | Hal
| teplota přetavení T[°C] | Teplota T [°C] | průměrná hodnota síly na přetržení F[N] | směrodatná odchylka | průměrná hodnota síly na přetržení F[N] | směrodatná odchylka | průměrná hodnota síly na přetržení F[N] | směrodatná odchylka
Sn-Bi | 110-130-145 | 20 | 59.08871 | 8.062177 | 50.31486 | 2.684022 | 45.95496 | 10.03565
|  | 65 | 58.7053 | 10.19911 | 61.37803 | 12.23154 | 41.50346 | 12.34769
| 110-130-155 | 20 | 63.65931 | 7.142398 | 58.70227 | 11.8011 | 74.59407 | 10.47971
|  | 65 | 58.71916 | 8.980609 | 60.99889 | 11.62501 | 54.72324 | 5.925366
| 110-130-165 | 20 | 69.11131 | 6.995591 | 77.79306 | 11.68044 | 60.91834 | 9.684612
|  | 65 | 57.36581 | 6.81417 | 57.25614 | 8.431234 | 41.96327 | 3.288924
Sn-Cu | 195-215-230 | 20 | 48.77024 | 5.705058 | 47.0579 | 6.586143 | 51.3626 | 5.419739
|  | 65 | 47.22497 | 5.401055 | 52.79089 | 4.109632 | 42.06114 | 4.44687
| 195-215-240 | 20 | 49.41813 | 4.060149 | 51.82907 | 4.627743 | 49.22467 | 4.719603
|  | 65 | 51.17219 | 7.619971 | 52.8541 | 7.560221 | 51.13866 | 3.008518
| 195-215-250 | 20 | 52.66303 | 7.266443 | 49.5448 | 3.496699 | 46.76787 | 2.89513
|  | 65 | 38.66876 | 9.334875 | 52.99047 | 6.270398 | 46.55133 | 7.024157