## All
test group | ID_REF | Curve | Material group | Material | ID_MAT | Specimen | Loading | Rm | Re | R | N | sigma_max/Rm | R_kat | sigma_max/RmKAT | Goodman metoda | Gerber metoda | Smith metoda | Morrow metoda | Soderberg metoda | ASME metoda | SWT metoda | Clemson metoda | Sek-ocel metoda | Sek-Al metoda | Bagci metoda | Růžička 2 metoda | Růžička 1.5 metoda | Růžička 1 metoda | Kwofie α1 metoda | Kwofie α2 metoda | Kwofie α3 metoda | Kwofie α=1 metoda | Bergmann k1 metoda | Bergmann k2 metoda | Bergmann k=0.4 metoda
BAB | 1970-000001 | BAB031 | ocel | Ck 35 | 445 | trubka | tah-tlak | 706 | 539 | 0 | 1000000 | 0.6944763 | -1<R<=0.1 | <0.75 | -17.42% | 11.25% | -38.71% | -29.98% | -31.03% | 12.66% | -13.97% | -5.664% | 5.095% | 13.98% | 21.09% | 11.25% | 0.6195% | -17.42% | -0.196% | -0.161% | -3.441% | -10.61% | -4.203% | -4.023% | 8.076%
BAB | 1970-000001 | BAB001 | ocel | Ck 35 | 445 | trubka | tah-tlak | 706 | 539 | -0.02036868 | 500000 | 0.7090602 | -1<R<=0.1 | <0.75 | -20.74% | 6.782% | -41.17% | -32.8% | -33.81% | 8.137% | -17.43% | -9.46% | 0.8704% | 9.398% | 16.23% | 6.782% | -3.425% | -20.74% | -4.205% | -4.171% | -7.32% | -14.2% | -8.051% | -7.878% | 3.736%
BAI | 1970-000001 | BAI031 | ocel | 34CrMo4 | 12 | tyč | tah-tlak | 902 | 706 | 0 | 500000 | 0.7255096 | -1<R<=0.1 | <0.75 | -20.62% | 8.176% | -41.75% | -14.78% | -33.16% | 10.38% | -15.77% | -8.31% | 2.658% | 11.72% | 18.82% | 8.176% | -2.648% | -20.62% | -2.207% | -2.261% | -3.501% | -13.33% | -6.877% | -6.556% | 6.164%
BAI | 1970-000001 | BAI002 | ocel | 34CrMo4 | 12 | tyč | tah-tlak | 902 | 706 | 0.2419562 | 500000 | 0.8753446 | R>0.1 | >0.75 | -37.83% | -4.043% | -59.73% | -28.26% | -58.39% | -2.002% | -22.98% | -36.23% | -19.57% | 1.278% | 4.519% | -4.043% | -18.38% | -37.83% | -5.226% | -5.304% | -7.099% | -20.91% | -11.3% | -10.86% | 7.319%
BAI | 1970-000001 | BAI012 | ocel | 34CrMo4 | 12 | tyč | krut | 814 | 412 | 0 | 2000000 | 0.6248645 | -1<R<=0.1 | <0.75 | -23.71% | 0.1204% | -41.87% | -22.11% | -57.54% | -12.71% | -28.3% | -43.9% | -24.41% | -10.59% | -5.158% | -8.303% | -18.88% | -35.27% | -1.272% | -1.272% | -1.864% | -18.82% | 0.9228% | 0.9228% | -7.261%
FAD | 2014-015330 | FAD31 | slitina hliníku | 2124-T851 | 662 | trubka | tah-tlak | 477.1 | 439.8 | 0 | 1000000 | 0.5362425 | -1<R<=0.1 | <0.75 | -4.374% | 21.26% | -24.59% | 16.08% | -7.345% | 25.01% | -10.1% | 25.59% | 21.74% | 25.56% | 29.72% | 21.26% | 12.52% | -4.374% | -0.1996% | -6.235% | -4.074% | -0.07099% | -10.58% | -17.55% | 12.18%
FAD | 2014-015330 | FAD01 | slitina hliníku | 2124-T851 | 662 | trubka | tah-tlak | 477.1 | 439.8 | 0.5 | 2000000 | 0.6210251 | R>0.1 | <0.75 | 20.54% | 76.69% | -17.76% | 81.89% | 11.63% | 94.72% | 20.95% | 88.2% | 78.24% | 97.61% | 110.9% | 76.69% | 53.92% | 20.54% | 41.31% | 26.79% | 31.91% | 41.62% | 19.96% | 6.096% | 73.48%
FAD | 2014-015330 | FAD02 | slitina hliníku | 2124-T851 | 662 | trubka | tah-tlak | 477.1 | 439.8 | 0.700015 | 2000000 | 0.8600464 | R>0.1 | >0.75 | -26.96% | 26.43% | -57.81% | 88.93% | -43.8% | 65.43% | 9.123% | 24.03% | 22.87% | 73.83% | 64.15% | 26.43% | 1.823% | -26.96% | 30.27% | 9.899% | 16.94% | 30.73% | 7.957% | -7.636% | 80.93%
FAD | 2014-015330 | FAD33 | slitina hliníku | 2124-T851 | 662 | trubka | krut | 364.8 | 253.9186 | 0 | 2000000 | 0.4256451 | -1<R<=0.1 | <0.5 | -6.055% | 13.94% | -22.54% | 1.315% | -17.15% | 13.63% | -20.6% | 14.7% | 10.33% | 14.19% | 18.3% | 9.735% | 1.305% | -14.52% | -1.589% | -1.393% | -2.069% | -3.534% | -8.213% | -9.408% | 1.009%
FAD | 2014-015330 | FAD12 | slitina hliníku | 2124-T851 | 662 | trubka | krut | 364.8 | 253.9186 | 0.500998 | 2000000 | 0.6629632 | R>0.1 | <0.75 | -22.85% | 15.54% | -48.48% | -0.681% | -56.21% | 7.38% | -35.46% | -7.64% | -13.36% | 11.29% | 13.46% | -14.03% | -29.42% | -48.31% | -2.176% | -1.721% | -3.288% | -6.637% | -14.59% | -16.85% | 4.757%
GBA | 1956-003271 | GBA01 | slitina hliníku | 24S-T3 | 466 | plochý vzorek | tah-tlak | 503.3 | 372.3 | 0.6 | 500000 | 0.8980306 | R>0.1 | >0.75 | -45.96% | -7.289% | -68.5% | 49.19% | -93.82% | -51.91% | -23.05% | -87.04% | -78.92% | -44.83% | -76.44% | -7.289% | -25.01% | -45.96% | -21.81% | -27.38% | -6.465% | -7.094% | -32.95% | -36.04% | 27.13%
GBA | 1956-003271 | GBA02 | slitina hliníku | 24S-T3 | 466 | plochý vzorek | tah-tlak | 503.3 | 372.3 | 0.5 | 1000000 | 0.8079795 | R>0.1 | >0.75 | -32.39% | 8.579% | -57.9% | 40.36% | -68.98% | -1.594% | -22.09% | -40.52% | -29.51% | 4.032% | -5.691% | 8.579% | -9.354% | -32.39% | -19.11% | -24.01% | -5.855% | -6.391% | -31.39% | -34.34% | 21.78%
GBA | 1956-003271 | GBA03 | slitina hliníku | 24S-T3 | 466 | plochý vzorek | tah-tlak | 503.3 | 372.3 | 0.39994 | 500000 | 0.6762649 | R>0.1 | <0.75 | -10.04% | 32.55% | -38.94% | 46.54% | -38.49% | 31.27% | -9.796% | 4.939% | 12.08% | 34.77% | 42.18% | 32.55% | 15.19% | -10.04% | -5.061% | -9.591% | 6.883% | 6.407% | -19.2% | -22.27% | 30.42%
GBA | 1956-003271 | GBA06 | slitina hliníku | 24S-T3 | 466 | plochý vzorek | tah-tlak | 503.3 | 372.3 | 0.02008819 | 1000000 | 0.4580083 | -1<R<=0.1 | <0.5 | 18.37% | 46.03% | -4.042% | 43.62% | 5.678% | 46.55% | 10.94% | 41.26% | 42% | 47.32% | 52.92% | 46.03% | 37.02% | 18.37% | 15.59% | 12.83% | 22.55% | 22.28% | 4.09% | 1.716% | 35.03%
GBA | 1956-003271 | GBA08 | slitina hliníku | 24S-T3 | 466 | plochý vzorek | tah-tlak | 503.3 | 372.3 | -0.6 | 1000000 | 0.347183 | -1<R<=0.1 | <0.5 | 16.13% | 24.19% | 8.586% | 22.19% | 13.08% | 24.24% | 12.92% | 23.99% | 23.91% | 24.3% | 24.78% | 24.19% | 22.51% | 16.13% | 14.49% | 13.67% | 16.5% | 16.42% | 10.67% | 9.857% | 19.89%
GBA | 1956-003271 | GBA09 | slitina hliníku | 24S-T3 | 466 | plochý vzorek | tah-tlak | 503.3 | 372.3 | -0.8018018 | 1000000 | 0.369104 | -1<R<=0.1 | <0.5 | 0.4209% | 4.094% | -3.123% | 3.088% | -0.9207% | 4.106% | -1.122% | 4.063% | 4.03% | 4.119% | 4.233% | 4.094% | 3.504% | 0.4209% | -0.3919% | -0.7675% | 0.5244% | 0.4897% | -2.167% | -2.548% | 2.057%
GBB | 1951-002515 | GBB23 | slitina hliníku | 75S-T6 | 638 | plochý vzorek | tah-tlak | 568.8 | 524 | -0.8018018 | 500000 | 0.3876882 | -1<R<=0.1 | <0.5 | -9.977% | -6.518% | -13.31% | -8.277% | -10.28% | -6.462% | -11.72% | -6.392% | -6.51% | -6.454% | -6.38% | -6.518% | -7.085% | -9.977% | -7.844% | -7.947% | -10.71% | -9.909% | -8.922% | -8.624% | -8.554%
GBB | 1951-002515 | GBB14 | slitina hliníku | 75S-T6 | 638 | plochý vzorek | tah-tlak | 568.8 | 524 | 0.6 | 1000000 | 0.8195842 | R>0.1 | >0.75 | -31.31% | 13.72% | -58.51% | 30.49% | -42.49% | 40.13% | -17.52% | 22.96% | 13.37% | 45.17% | 48.3% | 13.72% | -6.426% | -31.31% | 52.45% | 49.57% | -11.07% | 3.55% | 26.69% | 33.32% | 34.93%
GBC | 1951-002515 | GBC02 | ocel | SAE-4130 | 639 | plochý vzorek | tah-tlak | 807 | 679 | 0.39994 | 1000000 | 0.7784356 | R>0.1 | >0.75 | -13.82% | 33.14% | -44.21% | 16.43% | -33.27% | 44.29% | 5.759% | 6.509% | 22.58% | 48.27% | 56.06% | 33.14% | 13.2% | -13.82% | 76.98% | 44.77% | 15.83% | 9.814% | 73.37% | 30.71% | 48.37%
GBC | 1951-002515 | GBC05 | ocel | SAE-4130 | 639 | plochý vzorek | tah-tlak | 807 | 679 | -0.3003901 | 500000 | 0.6736615 | -1<R<=0.1 | <0.75 | -22.82% | -4.636% | -37.54% | -15.85% | -27.31% | -3.07% | -22.41% | -7.996% | -5.416% | -2.673% | 0.3502% | -4.636% | -10.58% | -22.82% | -1.939% | -10.1% | -18.37% | -20.23% | -2.813% | -14.24% | -9.217%
GBC | 1951-002515 | GBC07 | ocel | SAE-4130 | 639 | plochý vzorek | tah-tlak | 807 | 679 | -0.80018 | 2000000 | 0.5049215 | -1<R<=0.1 | <0.75 | -7.595% | -2.934% | -12.03% | -6.156% | -8.521% | -2.861% | -8.078% | -3.147% | -2.966% | -2.844% | -2.688% | -2.934% | -3.789% | -7.595% | -3.294% | -5.076% | -7.016% | -7.474% | -3.479% | -6.043% | -4.881%
Gib30 | 2012-015438 | GiB01 | ocel | DP590 | 724 | plochá tyč | tah-tlak | 614 | 390.5 | -0.67 | 200000 | 0.5334931 | -1<R<=0.1 | <0.75 | -4.415% | 4% | -12.15% | -5.708% | -9.695% | 3.803% | -4.604% | -2.276% | 3.202% | 3.903% | 4.773% | 4% | 2.074% | -4.415% | 0.5729% | -0.5473% | 1.715% | -4.02% | 0.3413% | 1.182% | 0.9341%
KLN | 2014-015345 | KLN03 | slitina hliníku | 76S-T61 aluminum | 663 | tyč | ohyb | 545 | 395 | -0.3987801 | 5000000 | 0.3051899 | -1<R<=0.1 | <0.5 | 28.28% | 40.05% | 17.5% | 35.43% | 23.36% | 40.1% | 21.37% | 40.26% | 39.42% | 40.22% | 41.2% | 40.63% | 38.87% | 31.98% | 18.57% | 18.55% | 22.04% | 28.86% | 14.48% | 16.85% | 32.9%
KLN | 2014-015345 | KLN04 | slitina hliníku | 76S-T61 aluminum | 663 | tyč | ohyb | 545 | 395 | -0.256048 | 5000000 | 0.3699558 | -1<R<=0.1 | <0.5 | 11.9% | 27.3% | -1.639% | 21.74% | 5.116% | 27.39% | 3.474% | 27.36% | 26% | 27.63% | 29.58% | 28.5% | 25.75% | 17% | -0.197% | -0.2219% | 4.22% | 13.07% | -5.053% | -2.162% | 18.45%
KLN | 2014-015345 | KLN05 | slitina hliníku | 76S-T61 aluminum | 663 | tyč | ohyb | 545 | 395 | -0.1077003 | 2000000 | 0.4112659 | -1<R<=0.1 | <0.5 | 8.066% | 27.89% | -8.688% | 21.46% | -1.156% | 28.04% | -1.934% | 27.48% | 25.52% | 28.46% | 31.81% | 30.08% | 26.07% | 15% | -6.725% | -6.756% | -1.181% | 10.16% | -12.3% | -8.831% | 17.22%
KLN | 2014-015345 | KLN06 | slitina hliníku | 76S-T61 aluminum | 663 | tyč | krut | 314.6559 | 228.0534 | -0.1386136 | 2000000 | 0.3689488 | -1<R<=0.1 | <0.5 | 23.14% | 42.71% | 6.256% | 38.13% | 14.31% | 42.84% | 13.39% | 42.31% | 40.75% | 43.19% | 46.07% | 39.83% | 32.13% | 15.39% | 11.8% | 0.3472% | 16.86% | 24.89% | 22.26% | 23.57% | 32.05%
KLN | 2014-015345 | KLN07 | slitina hliníku | 76S-T61 aluminum | 663 | tyč | krut | 314.6559 | 228.0534 | 0.1325045 | 5000000 | 0.4209354 | R>0.1 | <0.5 | 28.28% | 58.86% | 3.591% | 54.15% | 13.04% | 59.06% | 15.36% | 56.18% | 53.69% | 59.97% | 66.46% | 51.42% | 38.25% | 14.9% | 12.4% | -4.426% | 20.12% | 32.71% | 28.75% | 30.79% | 44.33%
KLN | 2014-015345 | KLN08 | slitina hliníku | 76S-T61 aluminum | 663 | tyč | krut | 314.6559 | 228.0534 | 0.2343246 | 2000000 | 0.5149496 | R>0.1 | <0.75 | 6.413% | 40.23% | -19.25% | 38.36% | -12.41% | 40.19% | -5.023% | 33.64% | 31.49% | 41.7% | 50.22% | 27.98% | 12.96% | -10.11% | -9.033% | -26.72% | -0.612% | 13.52% | 9.378% | 11.64% | 27.04%
MCP | 1956-003241 | MCP034 | ocel | En25T | 481 | tyč | tah-tlak | 880 | 772 | -0.4938178 | 1000000 | 0.6932467 | -1<R<=0.1 | <0.75 | -10.26% | 5.48% | -23.66% | -4.009% | -12.94% | 6.632% | -6.801% | -0.05351% | 5.334% | 6.849% | 8.656% | 5.48% | 0.8321% | -10.26% | -1.59% | -1.99% | -4.129% | -8.683% | -2.424% | -7.037% | 2.264%
MCP | 1956-003241 | MCP035 | ocel | En25T | 481 | tyč | tah-tlak | 880 | 772 | -0.1488212 | 1000000 | 0.824792 | -1<R<=0.1 | >0.75 | -22.81% | 4.287% | -42.86% | -9.131% | -28.65% | 9.006% | -12.47% | -9.636% | 3.447% | 9.961% | 15.89% | 4.287% | -5.794% | -22.81% | -2.75% | -3.539% | -7.706% | -16.27% | -4.27% | -12.89% | 5.044%
MCP | 1956-003241 | MCP036 | ocel | En25T | 481 | tyč | tah-tlak | 880 | 772 | 0.1486647 | 1000000 | 0.916677 | R>0.1 | >0.75 | -31.62% | 4.388% | -55.2% | -6.707% | -42.25% | 15.52% | -8.065% | -20.8% | 1.036% | 18.13% | 25.68% | 4.388% | -10.75% | -31.62% | 6.772% | 5.476% | -1.284% | -14.7% | 4.598% | -8.703% | 19.93%
MCP | 1956-003241 | MCP074 | ocel | En25T | 481 | tyč | krut | 508.0682 | 445.7144 | -0.5704683 | 1000000 | 0.705673 | -1<R<=0.1 | <0.75 | -12.68% | 0.5582% | -24.17% | -3.133% | -14.86% | 1.375% | -9.849% | -3.988% | 0.4574% | 1.528% | 2.831% | -1.28% | -6.427% | -17.88% | -1.66% | -0.04076% | -3.008% | -11.55% | -1.949% | -2.887% | -2.403%
MCP | 1956-003241 | MCP075 | ocel | En25T | 481 | tyč | krut | 508.0682 | 445.7144 | -0.1694104 | 200000 | 0.8767851 | -1<R<=0.1 | >0.75 | -29.26% | -3.504% | -48.14% | -4.48% | -34.93% | 1.21% | -18.74% | -17.52% | -4.371% | 2.171% | 7.944% | -14.98% | -26.39% | -42.76% | -0.2844% | 3.706% | -3.536% | -22.71% | -0.9664% | -3.213% | -2.057%
MCP | 1956-003241 | MCP076 | ocel | En25T | 481 | tyč | krut | 508.0682 | 445.7144 | -0.01342768 | 1000000 | 0.9536235 | -1<R<=0.1 | >0.75 | -37.5% | -8.093% | -57.49% | -3.529% | -45.26% | -0.378% | -21.01% | -27.23% | -10.01% | 1.325% | 8.267% | -28.41% | -40.6% | -56% | 2.467% | 7.794% | -1.83% | -26.26% | 1.585% | -1.366% | 0.1496%
SAL | 1950-003243 | SAL01 | slitina hliníku | 14S-T | 492 | tyč | ohyb | 498 | 441 | -0.2993353 | 5000000 | 0.5690523 | -1<R<=0.1 | <0.75 | -10.2% | 7.699% | -25.13% | 0.9672% | -13.09% | 9.277% | -11.61% | 7.513% | 7.585% | 9.562% | 11.87% | 9.882% | 6.13% | -3.814% | 2.233% | 5.959% | 0.3238% | -8.115% | -0.4304% | 1.424% | 1.889%
SAL | 1950-003243 | SAL02 | slitina hliníku | 14S-T | 492 | tyč | ohyb | 498 | 441 | 0.08663364 | 5000000 | 0.7338903 | -1<R<=0.1 | <0.75 | -25.61% | 4.045% | -46.82% | -0.971% | -31.99% | 10.46% | -22.21% | 1.206% | 3.205% | 11.72% | 18.63% | 13.68% | 4.91% | -11.52% | 2.79% | 10.42% | -1.013% | -16.97% | -2.336% | 1.271% | 2.188%
SAL | 1950-003243 | SAL03 | slitina hliníku | 14S-T | 492 | tyč | ohyb | 498 | 441 | 0.3190424 | 5000000 | 0.9068585 | R>0.1 | >0.75 | -46.03% | -13.75% | -66.23% | -5.904% | -56.41% | -0.9686% | -31.28% | -23.79% | -17.51% | 2.094% | 6.345% | 9.78% | -3.209% | -23.08% | 1.703% | 13.23% | -3.889% | -26.16% | -5.438% | -0.3031% | 1.024%
SAL | 1950-003243 | SAL04 | slitina hliníku | 14S-T | 492 | tyč | ohyb | 498 | 441 | 0.4881479 | 5000000 | 1.071762 | R>0.1 | >0.75 | -69.38% | -44.97% | -82.97% | -9.16% | -84.97% | -34.28% | -35.65% | -69.7% | -60.13% | -28.57% | -48.25% | 2.118% | -13.82% | -34.94% | 4.355% | 20.42% | -3.225% | -31.9% | -4.649% | 2.056% | 3.817%
SAL | 1950-003243 | SAL05 | slitina hliníku | 14S-T | 492 | tyč | krut | / | 301 | -0.1182984 | 5000000 |  | -1<R<=0.1 |  |  |  |  | 0.142% | -22.49% | 0.7724% | -27.96% | 2.371% | -1.265% | 1.116% | 3.81% | [7 empty] | -2.281% | -4.951% | -10.32%
SAL | 1950-003243 | SAL06 | slitina hliníku | 14S-T | 492 | tyč | krut | / | 301 | 0.2995274 | 5000000 |  | R>0.1 |  |  |  |  | 12.97% | -40.27% | 5.289% | -38.97% | 5.508% | -3.933% | 6.91% | 14.16% | [7 empty] | 7.783% | 2.026% | -8.949%
SAL | 1950-003243 | SAL07 | slitina hliníku | 14S-T | 492 | tyč | krut | / | 301 | 0.5086034 | 5000000 |  | R>0.1 |  |  |  |  | 19.28% | -68.83% | -13.6% | -48.87% | -27.22% | -33.99% | -9.631% | -12.15% | [7 empty] | 11.53% | 2.845% | -12.8%
SAL | 1950-003243 | SAL08 | slitina hliníku | 14S-T | 492 | tyč | krut | / | 301 | 0.5641444 | 2000000 |  | R>0.1 |  |  |  |  | 7.796% | -95.2% | -65.47% | -59.86% | -86.36% | -84.16% | -60.68% | -81.86% | [7 empty] | -0.5404% | -9.996% | -26.29%
Sek01 | 2009-000493 | Sek0101 | ocel | 0.13 Carbon steel | / | tyč? | tah-tlak | 347 | 290 | -0.4042553 | NA | 0.6772334 | -1<R<=0.1 | <0.75 | -12.92% | 4.651% | -27.53% |  | -17.24% | 5.865% | -10.08% | -1.956% | 3.976% | 6.183% | 8.721% | 4.651% | -0.7933% | -12.92% |  |  |  | -10.84% |  |  | 0.9355%
Sek01 | 2009-000493 | Sek0102 | ocel | 0.13 Carbon steel | / | tyč? | tah-tlak | 347 | 290 | -0.01754386 | NA | 0.8213256 | -1<R<=0.1 | >0.75 | -25.95% | 3.931% | -47.24% |  | -35.79% | 8.714% | -15.08% | -14.26% | 0.3958% | 10.17% | 17.4% | 3.931% | -7.675% | -25.95% |  |  |  | -17.08% |  |  | 6.321%
Sek01 | 2009-000493 | Sek0103 | ocel | 0.13 Carbon steel | / | tyč? | tah-tlak | 347 | 290 | 0.2225914 | NA | 0.8674352 | R>0.1 | >0.75 | -27.73% | 10.59% | -52.77% |  | -43.77% | 18.91% | -5.856% | -20.07% | 1.887% | 22.02% | 28.91% | 10.59% | -5.558% | -27.73% |  |  |  | -9.469% |  |  | 25.58%
Sek02 | 2009-000493 | Sek0201 | ocel | 0.29 carbon steel | / | / | tah-tlak | 464 | 341 | -0.3779264 | / | 0.6443966 | -1<R<=0.1 | <0.75 | -11.89% | 5.767% | -26.6% |  | -19.86% | 6.017% | -10.09% | -5.456% | 3.587% | 6.427% | 9.585% | 5.767% | 0.3062% | -11.89% |  |  |  | -9.82% |  |  | 1.534%
Sek02 | 2009-000493 | Sek0202 | ocel | 0.29 carbon steel | / | / | tah-tlak | 464 | 341 | -0.1049383 | / | 0.6982759 | -1<R<=0.1 | <0.75 | -12.81% | 14.43% | -33.57% |  | -27.11% | 14.78% | -7.376% | -8.282% | 8.113% | 15.93% | 22.67% | 14.43% | 4.662% | -12.81% |  |  |  | -7.22% |  |  | 11.65%
Sek02 | 2009-000493 | Sek0203 | ocel | 0.29 carbon steel | / | / | tah-tlak | 464 | 341 | 0.08139535 | / | 0.7413793 | -1<R<=0.1 | <0.75 | -13.92% | 20.58% | -38.55% |  | -34.7% | 20.42% | -3.6% | -14.13% | 8.312% | 22.56% | 30.95% | 20.58% | 7.207% | -13.92% |  |  |  | -3.778% |  |  | 22.04%
Sek02 | 2009-000493 | Sek0204 | ocel | 0.29 carbon steel | / | / | tah-tlak | 464 | 341 | 0.3030303 | / | 0.8534483 | R>0.1 | >0.75 | -26.97% | 13.64% | -53.07% |  | -59.96% | 7.559% | -4.28% | -43.69% | -16.64% | 12.23% | 10.59% | 13.64% | -3.71% | -26.97% |  |  |  | -5.667% |  |  | 31.3%
Sek02 | 2009-000493 | Sek0205 | ocel | 0.29 carbon steel | / | / | tah-tlak | 464 | 341 | 0.5714286 | / | 0.9051724 | R>0.1 | >0.75 | -27.16% | 24.64% | -57.43% |  | -91.86% | -36.45% | 28.48% | -87.88% | -72.21% | -27.06% | -69% | 24.64% | 0.9437% | -27.16% |  |  |  | 23.85% |  |  | 89.33%
Sek03 | 2009-000493 | Sek0301 | ocel | 0.09 Carbon steel (Dual phase) | / | / | tah-tlak | 614 | 390 | -0.4382022 | / | 0.5798046 | -1<R<=0.1 | <0.75 | -11.71% | 2.671% | -24.07% |  | -21.57% | 1.943% | -12.27% | -9.301% | -0.1161% | 2.29% | 5.013% | 2.671% | -1.463% | -11.71% |  |  |  | -10.38% |  |  | -2.055%
Sek03 | 2009-000493 | Sek0302 | ocel | 0.09 Carbon steel (Dual phase) | / | / | tah-tlak | 614 | 390 | -0.01234568 | / | 0.6596091 | -1<R<=0.1 | <0.75 | -11.19% | 17.73% | -33.01% |  | -35.83% | 13.07% | -8.33% | -18.49% | 3.179% | 14.81% | 22.6% | 17.73% | 7.222% | -11.19% |  |  |  | -4.908% |  |  | 13.63%
Sek03 | 2009-000493 | Sek0303 | ocel | 0.09 Carbon steel (Dual phase) | / | / | tah-tlak | 614 | 390 | 0.3043478 | / | 0.7491857 | R>0.1 | <0.75 | -13.7% | 28.46% | -42.03% |  | -61.06% | 7.826% | -0.7069% | -46.77% | -17.58% | 12.77% | 9.666% | 28.46% | 11.12% | -13.7% |  |  |  | 3.526% |  |  | 35.37%
Sek04 | 2009-000493 | Sek0401 | ocel | AISI 4130 Alloy steel | / | / | tah-tlak | 806 | 679 | -0.5405405 | / | 0.5508685 | -1<R<=0.1 | <0.75 | -11.89% | -0.7384% | -21.79% |  | -14.28% | -0.2675% | -12.94% | -1.541% | -0.9481% | -0.1536% | 0.8258% | -0.7384% | -3.664% | -11.89% |  |  |  | -11.11% |  |  | -4.912%
Sek04 | 2009-000493 | Sek0402 | ocel | AISI 4130 Alloy steel | / | / | tah-tlak | 806 | 679 | -0.261477 | / | 0.6215881 | -1<R<=0.1 | <0.75 | -15.88% | 3.425% | -31.59% |  | -20.57% | 5.047% | -16.24% | 0.7295% | 2.644% | 5.453% | 8.576% | 3.425% | -2.828% | -15.88% |  |  |  | -13.21% |  |  | -1.906%
Sek04 | 2009-000493 | Sek0403 | ocel | AISI 4130 Alloy steel | / | / | tah-tlak | 806 | 679 | 0.03010033 | / | 0.7419355 | -1<R<=0.1 | <0.75 | -26.5% | 1.593% | -46.82% |  | -35% | 6.022% | -22.82% | -6.138% | -1.058% | 7.25% | 13.93% | 1.593% | -9.137% | -26.5% |  |  |  | -18.82% |  |  | -0.3944%
Sek04 | 2009-000493 | Sek0404 | ocel | AISI 4130 Alloy steel | / | / | tah-tlak | 806 | 679 | 0.4277778 | / | 0.8933002 | R>0.1 | >0.75 | -39.33% | -0.6338% | -62.95% |  | -59.3% | 9.432% | -15.92% | -29.35% | -15.23% | 14.19% | 12.48% | -0.6338% | -17.81% | -39.33% |  |  |  | -11.49% |  |  | 24.85%
Sek04 | 2009-000493 | Sek0405 | ocel | AISI 4130 Alloy steel | / | / | tah-tlak | 806 | 679 | 0.6339523 | / | 0.9354839 | R>0.1 | >0.75 | -41.07% | 3.974% | -66.6% |  | -76.8% | 5.166% | 11.94% | -56.4% | -37.45% | 14.68% | -19.35% | 3.974% | -17.04% | -41.07% |  |  |  | 16.42% |  |  | 76.19%
Sek05 | 2009-000493 | Sek0501 | slitina hliníku | 2014-T6 Al-alloy | / | / | tah-tlak | 482 | 413 | -0.2484848 | / | 0.3423237 | -1<R<=0.1 | <0.5 | -12.86% | -1.655% | -22.79% |  | -15.01% | -1.133% | -25.67% | -0.04986% | -1.807% | -1.02% | -0.05079% | -1.655% | -4.613% | -12.86% |  |  |  | -12.07% |  |  | -11.32%
Sek05 | 2009-000493 | Sek0502 | slitina hliníku | 2014-T6 Al-alloy | / | / | tah-tlak | 482 | 413 | 0.1561181 | / | 0.4917012 | R>0.1 | <0.5 | -26.28% | -5.321% | -42.59% |  | -31.17% | -2.832% | -44.8% | 1.766% | -6.172% | -2.264% | 1.753% | -5.321% | -12.61% | -26.28% |  |  |  | -22.48% |  |  | -20.82%
Sek05 | 2009-000493 | Sek0503 | slitina hliníku | 2014-T6 Al-alloy | / | / | tah-tlak | 482 | 413 | 0.3766234 | / | 0.6390041 | R>0.1 | <0.75 | -39.9% | -13.46% | -58.26% |  | -47.78% | -7.922% | -56.46% | -0.1095% | -15.99% | -6.504% | -0.1575% | -13.46% | -24.01% | -39.9% |  |  |  | -30.89% |  |  | -28.14%
Sek05 | 2009-000493 | Sek0504 | slitina hliníku | 2014-T6 Al-alloy | / | / | tah-tlak | 482 | 413 | 0.5363128 | / | 0.7427386 | R>0.1 | <0.75 | -46.71% | -16.3% | -66.07% |  | -58.53% | -7.415% | -58.67% | -0.2019% | -22.34% | -4.662% | -0.298% | -16.3% | -29.38% | -46.71% |  |  |  | -29.86% |  |  | -25.58%
Sek05 | 2009-000493 | Sek0505 | slitina hliníku | 2014-T6 Al-alloy | / | / | tah-tlak | 482 | 413 | 0.6706444 | / | 0.8692946 | R>0.1 | >0.75 | -59.12% | -29.43% | -76.32% |  | -77.23% | -20.76% | -59.33% | -27.6% | -45.8% | -15.57% | -27.72% | -29.43% | -43.09% | -59.12% |  |  |  | -27.78% |  |  | -20.96%
Sek06 | 2009-000493 | Sek0601 | slitina hliníku | 6016-T6 Al-alloy | / | / | tah-tlak | 310 | 276 | -0.1006711 | / | 0.4806452 | -1<R<=0.1 | <0.5 | -20.66% | -3.509% | -34.76% |  | -23.35% | -1.808% | -31.7% | 0.3059% | -3.581% | -1.51% | 0.868% | -3.509% | -8.951% | -20.66% |  |  |  | -18.45% |  |  | -13.81%
Sek06 | 2009-000493 | Sek0602 | slitina hliníku | 6016-T6 Al-alloy | / | / | tah-tlak | 310 | 276 | 0.3459716 | / | 0.6806452 | R>0.1 | <0.75 | -34.81% | -4.95% | -55.29% |  | -41.6% | 3.148% | -44.6% | 7.093% | -5.941% | 4.746% | 11.86% | -4.95% | -17% | -34.81% |  |  |  | -23.92% |  |  | -14.02%
Sek06 | 2009-000493 | Sek0603 | slitina hliníku | 6016-T6 Al-alloy | / | / | tah-tlak | 310 | 276 | 0.581749 | / | 0.8483871 | R>0.1 | >0.75 | -50.35% | -17.03% | -70.28% |  | -62.82% | -0.8064% | -47.16% | -8.005% | -22.88% | 3.444% | 2.231% | -17.03% | -32.03% | -50.35% |  |  |  | -22.85% |  |  | -6.833%
Sek07 | 2009-000493 | Sek0731 | slitina hliníku | 6061-T6 Al-alloy | / | / | tah-tlak | 315 | 280 | 0 | / | 0.6793651 | -1<R<=0.1 | <0.75 | -14.22% | 14.92% | -35.97% |  | -19.74% | 20.05% | -10.8% | 11.2% | 14.49% | 21% | 27.14% | 14.92% | 4.188% | -14.22% |  |  |  | -7.507% |  |  | 11.44%
Sek07 | 2009-000493 | Sek0701 | slitina hliníku | 6061-T6 Al-alloy | / | / | tah-tlak | 315 | 280 | -0.5030303 | / | 0.5238095 | -1<R<=0.1 | <0.75 | -2.494% | 10.2% | -13.72% |  | -4.317% | 10.89% | -3.223% | 9.759% | 10.17% | 11.01% | 12.05% | 10.2% | 6.833% | -2.494% |  |  |  | -1.584% |  |  | 5.679%
Sek07 | 2009-000493 | Sek0702 | slitina hliníku | 6061-T6 Al-alloy | / | / | tah-tlak | 315 | 280 | 0.5015198 | / | 1.044444 | R>0.1 | >0.75 | -63.41% | -34.71% | -79.49% |  | -80.02% | -20.16% | -23.86% | -62.16% | -49.18% | -13.92% | -33.14% | -34.71% | -48.19% | -63.41% |  |  |  | -22.61% |  |  | 19.66%
Sek08 | 2009-000493 | Sek0801 | ocel | AISI 4340 Alloy steel | / | / | tah-tlak | 1088 | 1012 | -0.3704246 | / | 0.6277574 | -1<R<=0.1 | <0.75 | -15.13% | 1.639% | -29.14% |  | -16.7% | 3.355% | -14.74% | 1.313% | 1.933% | 3.594% | 5.554% | 1.639% | -3.522% | -15.13% |  |  |  | -13.2% |  |  | -3.02%
Sek08 | 2009-000493 | Sek0802 | ocel | AISI 4340 Alloy steel | / | / | tah-tlak | 1088 | 1012 | -0.05761844 | / | 0.7178309 | -1<R<=0.1 | <0.75 | -20.68% | 6.143% | -40.73% |  | -23.73% | 11.65% | -16.68% | 4.703% | 6.999% | 12.44% | 17.76% | 6.143% | -3.722% | -20.68% |  |  |  | -14.54% |  |  | 3.352%
Sek08 | 2009-000493 | Sek0803 | ocel | AISI 4340 Alloy steel | / | / | tah-tlak | 1088 | 1012 | 0.2171996 | / | 0.8336397 | R>0.1 | >0.75 | -31.31% | 3.545% | -54.43% |  | -36.62% | 16.87% | -18.1% | -0.946% | 5.12% | 18.95% | 27.09% | 3.545% | -10.95% | -31.31% |  |  |  | -16.05% |  |  | 11.76%
Sek08 | 2009-000493 | Sek0804 | ocel | AISI 4340 Alloy steel | / | / | tah-tlak | 1088 | 1012 | 0.6015474 | / | 0.9503676 | R>0.1 | >0.75 | -42.58% | 1.123% | -67.39% |  | -56.31% | 38.16% | 12.28% | -19.14% | -0.8808% | 46.02% | 32.61% | 1.123% | -19.24% | -42.58% |  |  |  | 12.26% |  |  | 72.99%
ZSX | 2014-015389 | ZSX01 | slitina hliníku | 2A12-T4 | 682 | tyč | krut | 419.6 | 210.5 | -0.5338551 | 500000 | 0.5112621 | -1<R<=0.1 | <0.75 | -7.257% | 3.794% | -17.13% | -1.473% | -19.72% | 2.276% | -8.815% | -13.07% | 0.5094% | 2.573% | 4.954% | 2.631% | -1.379% | -11.44% | -3.337% | -2.628% | -3.217% | -6.538% | -4.976% | -3.625% | -0.2344%
ZSX | 2014-015389 | ZSX02 | slitina hliníku | 2A12-T4 | 682 | tyč | krut | 419.6 | 210.5 | -0.3192917 | 500000 | 0.5251637 | -1<R<=0.1 | <0.75 | -2.129% | 15.37% | -16.97% | 7.691% | -23.29% | 11.35% | -3.865% | -14.83% | 6.908% | 12.11% | 17.25% | 12.4% | 5.307% | -9.229% | 4.832% | 5.987% | 5.027% | -0.3334% | 2.211% | 4.505% | 10.26%
ZSX | 2014-015389 | ZSX03 | slitina hliníku | 2A12-T4 | 682 | tyč | krut | 419.6 | 210.5 | -0.180807 | 500000 | 0.5818463 | -1<R<=0.1 | <0.75 | -8.463% | 13.35% | -26.08% | 4.74% | -36.91% | 5.751% | -9.604% | -28.47% | -2.06% | 7.112% | 14.06% | 8.043% | -1.349% | -18.01% | 1.293% | 2.784% | 1.544% | -5.306% | -2.009% | 1.075% | 8.815%
ZSX | 2014-015389 | ZSX041 | slitina hliníku | 2A12-T4 | 682 | tyč | tah-tlak | 568.4 | 390.2 | -0.10011 | 1000000 | 0.689761 | -1<R<=0.1 | <0.75 | 0.9754% | 32.31% | -22.94% | 17.91% | -19.78% | 30.6% | 11.12% | -8.478% | 21.94% | 32.1% | 40.3% | 32.31% | 21.1% | 0.9754% | -5.384% | -5.384% | -6.983% | 7.351% | -11.73% | -11.73% | 30.97%

## Průměr
Popisky sloupců
Průměr | ocel | slitina hliníku
ASME | 7.316% | 11.02%
Bagci | 10.85% | 13.56%
Bergmann k=0.4 | 14.02% | 9.588%
Bergmann k1 | 2.299% | -0.4517%
Bergmann k2 | -3.525% | -1.543%
Clemson | -16.19% | 0.2868%
Gerber | 6.347% | 11.13%
Goodman | -21.53% | -14.93%
Kwofie α=1 | -9.185% | -2.55%
Kwofie α1 | 4.145% | 4.861%
Kwofie α2 | 1.819% | 2.418%
Kwofie α3 | -3.504% | 3.77%
Morrow | -11.35% | 21.87%
Růžička 1 | -22.92% | -14.9%
Růžička 1.5 | -5.903% | 1.404%
Růžička 2 | 5.146% | 11.67%
Sek-Al | 9.518% | 13.17%
Sek-ocel | -3.944% | 0.124%
Smith | -41.09% | -33.39%
Soderberg | -35.99% | -30.51%
SWT | -9.918% | -17.73%

## SD
Popisky sloupců
SD | ocel | slitina hliníku
ASME | 13.08% | 29.5%
Bagci | 19.18% | 35.33%
Bergmann k=0.4 | 24.18% | 24.39%
Bergmann k1 | 20.06% | 14.65%
Bergmann k2 | 10.52% | 15.59%
Clemson | 20% | 35.11%
Gerber | 9.332% | 25.41%
Goodman | 10.25% | 25.96%
Kwofie α=1 | 10.92% | 19.4%
Kwofie α1 | 20.35% | 16.39%
Kwofie α2 | 12.69% | 16.33%
Kwofie α3 | 7.023% | 11.44%
Morrow | 12.89% | 25.06%
Růžička 1 | 12.07% | 23.99%
Růžička 1.5 | 10.74% | 23.42%
Růžička 2 | 11.46% | 22.97%
Sek-Al | 13.34% | 28.98%
Sek-ocel | 16.17% | 32.99%
Smith | 14.56% | 27.32%
Soderberg | 19.43% | 31.56%
SWT | 11.27% | 23.19%

## Min
Popisky sloupců
Minimum | ocel | slitina hliníku
ASME | -36.45% | -65.47%
Bagci | -69% | -81.86%
Bergmann k=0.4 | -9.217% | -28.14%
Bergmann k1 | -11.3% | -32.95%
Bergmann k2 | -14.24% | -36.04%
Clemson | -87.88% | -87.04%
Gerber | -8.093% | -44.97%
Goodman | -42.58% | -69.38%
Kwofie α1 | -5.226% | -21.81%
Kwofie α2 | -10.1% | -27.38%
Kwofie α3 | -18.37% | -11.07%
Morrow | -32.8% | -9.16%
Růžička 1 | -56% | -63.41%
Růžička 1.5 | -40.6% | -48.19%
Růžička 2 | -28.41% | -34.71%
Sek-Al | -27.06% | -60.68%
Sek-ocel | -72.21% | -84.16%
Smith | -67.39% | -82.97%
Soderberg | -91.86% | -95.2%
Součin z Kwofie α=1 | 1.512e-31% | 3.032e-37%
SWT | -28.3% | -59.86%

## Max
Popisky sloupců
Maximum | ocel | slitina hliníku
ASME | 44.29% | 94.72%
Bagci | 56.06% | 110.9%
Bergmann k=0.4 | 89.33% | 80.93%
Bergmann k1 | 73.37% | 28.75%
Bergmann k2 | 30.71% | 33.32%
Clemson | 6.509% | 88.2%
Gerber | 33.14% | 76.69%
Goodman | -4.415% | 28.28%
Kwofie α=1 | 23.85% | 41.62%
Kwofie α1 | 76.98% | 52.45%
Kwofie α2 | 44.77% | 49.57%
Kwofie α3 | 15.83% | 31.91%
Morrow | 16.43% | 88.93%
Růžička 1 | -4.415% | 31.98%
Růžička 1.5 | 13.2% | 53.92%
Růžička 2 | 33.14% | 76.69%
Sek-Al | 48.27% | 97.61%
Sek-ocel | 22.58% | 78.24%
Smith | -12.03% | 17.5%
Soderberg | -8.521% | 23.36%
SWT | 28.48% | 21.37%