## importovana data
Mode | Step | t[s] | n[rpm] | M[%.] | Phi[rad] | Gamma | J[t] | T[ｰC] | D[1/s] | Tau[Pa] | Eta[Pas] | MP# | Block
3 | 1 | 15 | 0.09 | 62.53 | 0.13587 | 6.67175 | 0.5616 | 20.6 | 0.46 | 11.88 | 25.826 | 1 | 1
3 | 1 | 30 | 0.13 | 54.77 | 0.33694 | 16.54439 | 1.58974 | 20.6 | 0.67 | 10.407 | 15.533 | 2 | 1 | Poměr poloměrů válců | κ [-] | 0.9795082
3 | 1 | 45 | 0.16 | 50.83 | 0.58983 | 28.96232 | 2.99879 | 20.6 | 0.82 | 9.658 | 11.778 | 3 | 1
3 | 1 | 60 | 0.21 | 50.53 | 0.91028 | 44.69684 | 4.65592 | 20.6 | 1.08 | 9.6 | 8.889 | 4 | 1
3 | 1 | 75 | 0.26 | 51.82 | 1.3179 | 64.71207 | 6.57242 | 20.6 | 1.34 | 9.846 | 7.348 | 5 | 1
3 | 1 | 90 | 0.33 | 54.46 | 1.83705 | 90.20354 | 8.717 | 20.6 | 1.7 | 10.348 | 6.087 | 6 | 1
3 | 1 | 105 | 0.42 | 58.38 | 2.49678 | 122.59814 | 11.05384 | 20.6 | 2.16 | 11.091 | 5.135 | 7 | 1
3 | 1 | 120 | 0.54 | 63.78 | 3.33716 | 163.86269 | 13.52337 | 20.6 | 2.78 | 12.117 | 4.359 | 8 | 1
3 | 1 | 135 | 0.69 | 70.74 | 4.40373 | 216.23396 | 16.08884 | 20.6 | 3.55 | 13.44 | 3.786 | 9 | 1
3 | 1 | 150 | 0.87 | 79.22 | 5.76168 | 282.91284 | 18.7957 | 20.6 | 4.47 | 15.052 | 3.367 | 10 | 1
3 | 1 | 165 | 1.11 | 89.86 | 7.48956 | 0 | 0 | 20.6 | 5.71 | 17.074 | 2.99 | 11 | 1
3 | 1 | 180 | 1.41 | 103.45 | 9.68946 | 0 | 0 | 20.6 | 7.25 | 19.655 | 2.711 | 12 | 1
3 | 1 | 195 | 1.8 | 120.46 | 12.48705 | 0 | 0 | 20.6 | 9.26 | 22.887 | 2.472 | 13 | 1
3 | 1 | 210 | 2.29 | 141.27 | 16.04726 | 0 | 0 | 20.6 | 11.78 | 26.841 | 2.279 | 14 | 1
3 | 1 | 225 | 2.91 | 167.43 | 20.57743 | 0 | 0 | 20.6 | 14.96 | 31.812 | 2.126 | 15 | 1
3 | 1 | 240 | 3.71 | 199.93 | 26.34225 | 0 | 0 | 20.6 | 19.08 | 37.986 | 1.991 | 16 | 1
3 | 1 | 255 | 4.72 | 240.74 | 33.67787 | 0 | 0 | 20.6 | 24.27 | 45.741 | 1.885 | 17 | 1
3 | 1 | 270 | 6 | 291.48 | 41.58133 | 0 | 0 | 20.6 | 30.85 | 55.381 | 1.795 | 18 | 1
3 | 1 | 285 | 7.64 | 354.13 | 51.98943 | 0 | 0 | 20.6 | 39.28 | 67.285 | 1.713 | 19 | 1
3 | 1 | 300 | 9.72 | 431.74 | 65.23203 | 0 | 0 | 20.6 | 49.98 | 82.03 | 1.641 | 20 | 1
3 | 2 | 315 | 9.72 | 425.03 | 78.50683 | 0 | 0 | 20.6 | 49.98 | 80.756 | 1.616 | 21 | 1
3 | 2 | 330 | 7.64 | 338.91 | 88.95263 | 0 | 0 | 20.6 | 39.28 | 64.393 | 1.639 | 22 | 1
3 | 2 | 345 | 6.01 | 273.2 | 96.86944 | 0 | 0 | 20.6 | 30.9 | 51.907 | 1.68 | 23 | 1
3 | 2 | 360 | 4.72 | 221.24 | 104.23569 | 0 | 0 | 20.6 | 24.27 | 42.036 | 1.732 | 24 | 1
3 | 2 | 375 | 3.71 | 180.29 | 110.028 | 0 | 0 | 20.6 | 19.08 | 34.256 | 1.795 | 25 | 1
3 | 2 | 390 | 2.91 | 147.96 | 114.58409 | 0 | 0 | 20.6 | 14.96 | 28.112 | 1.879 | 26 | 1
3 | 2 | 405 | 2.29 | 121.98 | 118.16394 | 0 | 0 | 20.6 | 11.78 | 23.177 | 1.967 | 27 | 1
3 | 2 | 420 | 1.8 | 101.61 | 120.97881 | 0 | 0 | 20.6 | 9.26 | 19.306 | 2.085 | 28 | 1
3 | 2 | 435 | 1.41 | 85.04 | 123.19049 | 0 | 0 | 20.6 | 7.25 | 16.157 | 2.229 | 29 | 1
3 | 2 | 450 | 1.11 | 71.94 | 124.93014 | 0 | 0 | 20.6 | 5.71 | 13.669 | 2.394 | 30 | 1
3 | 2 | 465 | 0.87 | 61.51 | 126.29752 | 67.14167 | 5.74499 | 20.6 | 4.47 | 11.687 | 2.615 | 31 | 1
3 | 2 | 480 | 0.69 | 52.92 | 127.37116 | 119.86002 | 11.92044 | 20.6 | 3.55 | 10.055 | 2.832 | 32 | 1
3 | 2 | 495 | 0.54 | 46.08 | 128.21546 | 161.3174 | 18.42364 | 20.6 | 2.78 | 8.756 | 3.15 | 33 | 1
3 | 2 | 510 | 0.42 | 40.14 | 128.87834 | 193.86626 | 25.42175 | 20.6 | 2.16 | 7.626 | 3.531 | 34 | 1
3 | 2 | 525 | 0.33 | 35.74 | 129.39985 | 219.47342 | 32.32303 | 20.6 | 1.7 | 6.79 | 3.994 | 35 | 1
3 | 2 | 540 | 0.26 | 31.92 | 129.81061 | 239.64291 | 39.51894 | 20.6 | 1.34 | 6.064 | 4.525 | 36 | 1
3 | 2 | 555 | 0.21 | 28.79 | 130.13262 | 255.45456 | 46.70101 | 20.6 | 1.08 | 5.47 | 5.065 | 37 | 1
3 | 2 | 570 | 0.16 | 26 | 130.38709 | 267.94962 | 54.22983 | 20.6 | 0.82 | 4.941 | 6.026 | 38 | 1
3 | 2 | 585 | 0.13 | 24.01 | 130.58658 | 277.74513 | 60.89565 | 20.6 | 0.67 | 4.561 | 6.807 | 39 | 1
3 | 2 | 600 | 0.1 | 22.32 | 130.74366 | 285.45813 | 67.32501 | 20.6 | 0.51 | 4.24 | 8.314 | 40 | 1
3 | 3 | 615 | 0.1 | 23.65 | 130.89996 | 293.13257 | 65.22753 | 20.6 | 0.51 | 4.494 | 8.812 | 41 | 1
3 | 3 | 630 | 0.13 | 27.39 | 131.09788 | 302.85095 | 58.19579 | 20.6 | 0.67 | 5.204 | 7.767 | 42 | 1
3 | 3 | 645 | 0.16 | 30.67 | 131.34842 | 315.15318 | 54.08497 | 20.6 | 0.82 | 5.827 | 7.106 | 43 | 1
3 | 3 | 660 | 0.21 | 34.16 | 131.66808 | 330.84914 | 50.97043 | 20.6 | 1.08 | 6.491 | 6.01 | 44 | 1
3 | 3 | 675 | 0.26 | 37.88 | 132.07491 | 350.82581 | 48.73934 | 20.6 | 1.34 | 7.198 | 5.372 | 45 | 1
3 | 3 | 690 | 0.33 | 42.41 | 132.59249 | 376.24014 | 46.6857 | 20.6 | 1.7 | 8.059 | 4.741 | 46 | 1
3 | 3 | 705 | 0.42 | 46.94 | 133.25222 | 408.63474 | 45.8162 | 20.6 | 2.16 | 8.919 | 4.129 | 47 | 1
3 | 3 | 720 | 0.54 | 53.05 | 134.09024 | 449.7836 | 44.62581 | 20.6 | 2.78 | 10.079 | 3.626 | 48 | 1
3 | 3 | 735 | 0.69 | 60.06 | 135.15838 | 502.232 | 44.01297 | 20.6 | 3.55 | 11.411 | 3.214 | 49 | 1
3 | 3 | 750 | 0.87 | 68.97 | 136.51712 | 568.94945 | 43.41468 | 20.6 | 4.47 | 13.105 | 2.932 | 50 | 1
3 | 3 | 765 | 1.11 | 79.98 | 138.24421 | 0 | 0 | 20.6 | 5.71 | 15.196 | 2.661 | 51 | 1
3 | 3 | 780 | 1.41 | 92.98 | 140.4449 | 0 | 0 | 20.6 | 7.25 | 17.666 | 2.437 | 52 | 1
3 | 3 | 795 | 1.8 | 109.52 | 143.24484 | 0 | 0 | 20.6 | 9.26 | 20.809 | 2.247 | 53 | 1
3 | 3 | 810 | 2.29 | 130.02 | 146.80113 | 0 | 0 | 20.6 | 11.78 | 24.704 | 2.097 | 54 | 1
3 | 3 | 825 | 2.91 | 155.47 | 151.33209 | 0 | 0 | 20.6 | 14.96 | 29.539 | 1.975 | 55 | 1
3 | 3 | 840 | 3.71 | 187.34 | 157.08984 | 0 | 0 | 20.6 | 19.08 | 35.595 | 1.866 | 56 | 1
3 | 3 | 855 | 4.72 | 227.4 | 164.42703 | 0 | 0 | 20.6 | 24.27 | 43.205 | 1.78 | 57 | 1
3 | 3 | 870 | 6 | 277.52 | 172.33521 | 0 | 0 | 20.6 | 30.85 | 52.728 | 1.709 | 58 | 1
3 | 3 | 885 | 7.64 | 339.96 | 182.74252 | 0 | 0 | 20.6 | 39.28 | 64.593 | 1.644 | 59 | 1
3 | 3 | 900 | 9.72 | 417.97 | 195.98433 | 0 | 0 | 20.6 | 49.98 | 79.414 | 1.589 | 60 | 1
3 | 4 | 915 | 9.72 | 413.67 | 209.25756 | 0 | 0 | 20.6 | 49.98 | 78.597 | 1.573 | 61 | 1
3 | 4 | 930 | 7.64 | 330.73 | 219.70257 | 0 | 0 | 20.6 | 39.28 | 62.839 | 1.6 | 62 | 1
3 | 4 | 945 | 6.01 | 266.73 | 227.61938 | 0 | 0 | 20.6 | 30.9 | 50.679 | 1.64 | 63 | 1
3 | 4 | 960 | 4.72 | 216.14 | 234.98092 | 0 | 0 | 20.6 | 24.27 | 41.066 | 1.692 | 64 | 1
3 | 4 | 975 | 3.71 | 176.06 | 240.77951 | 0 | 0 | 20.6 | 19.08 | 33.451 | 1.753 | 65 | 1
3 | 4 | 990 | 2.91 | 144.3 | 245.33404 | 0 | 0 | 20.6 | 14.96 | 27.417 | 1.833 | 66 | 1
3 | 4 | 1005 | 2.29 | 119.23 | 248.9131 | 0 | 0 | 20.6 | 11.78 | 22.653 | 1.923 | 67 | 1
3 | 4 | 1020 | 1.8 | 99.19 | 251.72639 | 0 | 0 | 20.6 | 9.26 | 18.847 | 2.035 | 68 | 1
3 | 4 | 1035 | 1.41 | 83.39 | 253.9365 | 0 | 0 | 20.6 | 7.25 | 15.844 | 2.185 | 69 | 1
3 | 4 | 1050 | 1.11 | 70.47 | 255.67381 | 0 | 0 | 20.6 | 5.71 | 13.389 | 2.345 | 70 | 1
3 | 4 | 1065 | 0.87 | 60.01 | 257.04118 | 67.14167 | 5.88859 | 20.6 | 4.47 | 11.402 | 2.551 | 71 | 1
3 | 4 | 1080 | 0.69 | 51.76 | 258.11404 | 119.82146 | 12.18317 | 20.6 | 3.55 | 9.835 | 2.77 | 72 | 1
3 | 4 | 1095 | 0.54 | 44.97 | 258.95834 | 161.27883 | 18.87406 | 20.6 | 2.78 | 8.545 | 3.074 | 73 | 1
3 | 4 | 1110 | 0.42 | 39.57 | 259.62122 | 193.82769 | 25.78181 | 20.6 | 2.16 | 7.518 | 3.481 | 74 | 1
3 | 4 | 1125 | 0.33 | 35.13 | 260.14351 | 219.47342 | 32.88483 | 20.6 | 1.7 | 6.674 | 3.926 | 75 | 1
3 | 4 | 1140 | 0.26 | 31.68 | 260.55427 | 239.64291 | 39.80779 | 20.6 | 1.34 | 6.02 | 4.493 | 76 | 1
3 | 4 | 1155 | 0.21 | 28.27 | 260.8755 | 255.416 | 47.55464 | 20.6 | 1.08 | 5.371 | 4.973 | 77 | 1
3 | 4 | 1170 | 0.16 | 25.88 | 261.1284 | 267.83393 | 54.47099 | 20.6 | 0.82 | 4.917 | 5.996 | 78 | 1
3 | 4 | 1185 | 0.13 | 23.82 | 261.32789 | 277.62944 | 61.341 | 20.6 | 0.67 | 4.526 | 6.755 | 79 | 1
3 | 4 | 1200 | 0.1 | 21.8 | 261.48418 | 285.30387 | 68.88069 | 20.6 | 0.51 | 4.142 | 8.122 | 80 | 1
3 | 5 | 1215 | 0.1 | 23.21 | 261.64205 | 293.05544 | 66.46754 | 20.6 | 0.51 | 4.409 | 8.645 | 81 | 1
3 | 5 | 1230 | 0.13 | 26.98 | 261.8384 | 302.69669 | 59.05124 | 20.6 | 0.67 | 5.126 | 7.651 | 82 | 1
3 | 5 | 1245 | 0.16 | 30.31 | 262.08894 | 314.99892 | 54.6968 | 20.6 | 0.82 | 5.759 | 7.023 | 83 | 1
3 | 5 | 1260 | 0.21 | 33.18 | 262.40938 | 330.73344 | 52.46405 | 20.6 | 1.08 | 6.304 | 5.837 | 84 | 1
3 | 5 | 1275 | 0.26 | 37.02 | 262.817 | 350.74868 | 49.87184 | 20.6 | 1.34 | 7.033 | 5.249 | 85 | 1
3 | 5 | 1290 | 0.33 | 41.13 | 263.33536 | 376.20158 | 48.13839 | 20.6 | 1.7 | 7.815 | 4.597 | 86 | 1
3 | 5 | 1305 | 0.42 | 46.07 | 263.9951 | 408.59618 | 46.6807 | 20.6 | 2.16 | 8.753 | 4.052 | 87 | 1
3 | 5 | 1320 | 0.54 | 52.1 | 264.83312 | 449.74503 | 45.43338 | 20.6 | 2.78 | 9.899 | 3.561 | 88 | 1
3 | 5 | 1335 | 0.69 | 59.26 | 265.90126 | 502.19343 | 44.60373 | 20.6 | 3.55 | 11.259 | 3.172 | 89 | 1
3 | 5 | 1350 | 0.87 | 67.7 | 267.25921 | 568.87232 | 44.22204 | 20.6 | 4.47 | 12.864 | 2.878 | 90 | 1
3 | 5 | 1365 | 1.11 | 78.38 | 268.9863 | 0 | 0 | 20.6 | 5.71 | 14.891 | 2.608 | 91 | 1
3 | 5 | 1380 | 1.41 | 91.53 | 271.18463 | 0 | 0 | 20.6 | 7.25 | 17.391 | 2.399 | 92 | 1
3 | 5 | 1395 | 1.8 | 107.43 | 273.98379 | 0 | 0 | 20.6 | 9.26 | 20.412 | 2.204 | 93 | 1
3 | 5 | 1410 | 2.29 | 127.61 | 277.54086 | 0 | 0 | 20.6 | 11.78 | 24.246 | 2.058 | 94 | 1
3 | 5 | 1425 | 2.91 | 152.4 | 282.07261 | 0 | 0 | 20.6 | 14.96 | 28.956 | 1.936 | 95 | 1
3 | 5 | 1440 | 3.71 | 183.8 | 287.83036 | 0 | 0 | 20.6 | 19.08 | 34.922 | 1.83 | 96 | 1
3 | 5 | 1455 | 4.72 | 223.17 | 295.16598 | 0 | 0 | 20.6 | 24.27 | 42.401 | 1.747 | 97 | 1
3 | 5 | 1470 | 6 | 272.4 | 303.04588 | 0 | 0 | 20.6 | 30.85 | 51.755 | 1.678 | 98 | 1
3 | 5 | 1485 | 7.64 | 334.11 | 313.45398 | 0 | 0 | 20.6 | 39.28 | 63.482 | 1.616 | 99 | 1
3 | 5 | 1500 | 9.72 | 411 | 326.69815 | 0 | 0 | 20.6 | 49.98 | 78.09 | 1.562 | 100 | 1
3 | 6 | 1515 | 9.72 | 407.33 | 339.96981 | 0 | 0 | 20.6 | 49.98 | 77.392 | 1.548 | 101 | 1
3 | 6 | 1530 | 7.64 | 325.81 | 350.41403 | 0 | 0 | 20.6 | 39.28 | 61.903 | 1.576 | 102 | 1
3 | 6 | 1545 | 6.01 | 262.84 | 358.33241 | 0 | 0 | 20.6 | 30.9 | 49.939 | 1.616 | 103 | 1
3 | 6 | 1560 | 4.72 | 213.15 | 365.69788 | 0 | 0 | 20.6 | 24.27 | 40.498 | 1.669 | 104 | 1
3 | 6 | 1575 | 3.71 | 173.59 | 371.49098 | 0 | 0 | 20.6 | 19.08 | 32.983 | 1.729 | 105 | 1
3 | 6 | 1590 | 2.91 | 142.42 | 376.04786 | 0 | 0 | 20.6 | 14.96 | 27.06 | 1.809 | 106 | 1
3 | 6 | 1605 | 2.29 | 117.7 | 379.62299 | 0 | 0 | 20.6 | 11.78 | 22.362 | 1.898 | 107 | 1
3 | 6 | 1620 | 1.8 | 98.04 | 382.43943 | 0 | 0 | 20.6 | 9.26 | 18.628 | 2.012 | 108 | 1
3 | 6 | 1635 | 1.41 | 82.29 | 384.65032 | 0 | 0 | 20.6 | 7.25 | 15.634 | 2.156 | 109 | 1
3 | 6 | 1650 | 1.11 | 69.82 | 386.39076 | 0 | 0 | 20.6 | 5.71 | 13.265 | 2.323 | 110 | 1
3 | 6 | 1665 | 0.87 | 59.66 | 387.75579 | 67.02597 | 5.91266 | 20.6 | 4.47 | 11.336 | 2.536 | 111 | 1
3 | 6 | 1680 | 0.69 | 51.27 | 388.82864 | 119.70576 | 12.29012 | 20.6 | 3.55 | 9.74 | 2.744 | 112 | 1
3 | 6 | 1695 | 0.54 | 44.59 | 389.67294 | 161.16314 | 19.02079 | 20.6 | 2.78 | 8.473 | 3.048 | 113 | 1
3 | 6 | 1710 | 0.42 | 38.96 | 390.3366 | 193.75056 | 26.17543 | 20.6 | 2.16 | 7.402 | 3.427 | 114 | 1
3 | 6 | 1725 | 0.33 | 34.62 | 390.85811 | 219.35772 | 33.3421 | 20.6 | 1.7 | 6.579 | 3.87 | 115 | 1
3 | 6 | 1740 | 0.26 | 31.15 | 391.26809 | 239.48865 | 40.46099 | 20.6 | 1.34 | 5.919 | 4.417 | 116 | 1
3 | 6 | 1755 | 0.21 | 28.12 | 391.59088 | 255.33887 | 47.79836 | 20.6 | 1.08 | 5.342 | 4.946 | 117 | 1
3 | 6 | 1770 | 0.16 | 25.46 | 391.84378 | 267.7568 | 55.3674 | 20.6 | 0.82 | 4.836 | 5.898 | 118 | 1
3 | 6 | 1785 | 0.13 | 23.63 | 392.04327 | 277.55231 | 61.82942 | 20.6 | 0.67 | 4.489 | 6.7 | 119 | 1
3 | 6 | 1800 | 0.1 | 21.7 | 392.20035 | 285.26531 | 69.20554 | 20.6 | 0.51 | 4.122 | 8.082 | 120 | 1

## zpracování
Step | D[1/s] | Tau[Pa] | log (γ ) | log(τ) | [6 empty] | g [s-1] | η [Pa.s] naměřená | η [Pa.s] spočítaná
1 | 0.46 | 11.88 | -0.3372422 | 1.074816 | [6 empty] | 0.46 | 25.826 | 14.42904
1 | 0.67 | 10.407 | -0.1739252 | 1.017326 | [6 empty] | 0.67 | 15.533 | 11.29753
1 | 0.82 | 9.658 | -0.08618615 | 0.9848872 | [6 empty] | 0.82 | 11.778 | 9.90605
1 | 1.08 | 9.6 | 0.03342376 | 0.9822712 | [6 empty] | 1.08 | 8.889 | 8.280991
1 | 1.34 | 9.846 | 0.1271048 | 0.9932598 | [6 empty] | 1.34 | 7.348 | 7.1967
1 | 1.7 | 10.348 | 0.2304489 | 1.014856 | [6 empty] | 1.7 | 6.087 | 6.164498
1 | 2.16 | 11.091 | 0.3344538 | 1.044971 | [6 empty] | 2.16 | 5.135 | 5.275118
1 | 2.78 | 12.117 | 0.4440448 | 1.083395 | [6 empty] | 2.78 | 4.359 | 4.476435
1 | 3.55 | 13.44 | 0.5502284 | 1.128399 | [6 empty] | 3.55 | 3.786 | 3.818117
1 | 4.47 | 15.052 | 0.6503075 | 1.177594 | [6 empty] | 4.47 | 3.367 | 3.286531
1 | 5.71 | 17.074 | 0.7566361 | 1.232335 | [6 empty] | 5.71 | 2.99 | 2.834219
1 | 7.25 | 19.655 | 0.860338 | 1.293473 | [6 empty] | 7.25 | 2.711 | 2.655546
1 | 9.26 | 22.887 | 0.966611 | 1.359589 | [6 empty] | 9.26 | 2.472 | 2.484123
1 | 11.78 | 26.841 | 1.071145 | 1.428799 | [6 empty] | 11.78 | 2.279 | 2.326305
1 | 14.96 | 31.812 | 1.174932 | 1.502591 | log koeficient konzistence fiktivni | logKfiktivni | 0.9456 | logKfiktivni | 0.6612 | *Odečíst z grafu - průsečík lineární regrese s osou y | 14.96 | 2.126 | 2.179537
1 | 19.08 | 37.986 | 1.280578 | 1.579624 | Koeficient konzistence fiktivní | Kfiktivní | 8.822669 | Kfiktivní | 4.583529 | *Odlogaritmování | 19.08 | 1.991 | 2.039644
1 | 24.27 | 45.741 | 1.38507 | 1.660306 | index toku | n | 0.3494 | n | 0.7273 | *Směrnice přímky | 24.27 | 1.885 | 1.910115
1 | 30.85 | 55.381 | 1.489255 | 1.743361 | [6 empty] | 30.85 | 1.795 | 1.789156
1 | 39.28 | 67.285 | 1.594171 | 1.827918 | Přepočítaný koeficient konzistence | K | 8.706183 | K | 4.557934 |  | 39.28 | 1.713 | 1.675087
1 | 49.98 | 82.03 | 1.698796 | 1.913973 | [6 empty] | 49.98 | 1.641 | 1.568579
2 | 49.98 | 80.756 | 1.698796 | 1.907175 | [6 empty] | 49.98 | 1.616 | 1.544093
2 | 39.28 | 64.393 | 1.594171 | 1.808839 | [6 empty] | 39.28 | 1.639 | 1.612873
2 | 30.9 | 51.907 | 1.489958 | 1.715226 | [6 empty] | 30.9 | 1.68 | 1.684428
2 | 24.27 | 42.036 | 1.38507 | 1.623621 | [6 empty] | 24.27 | 1.732 | 1.759652
2 | 19.08 | 34.256 | 1.280578 | 1.534737 | [6 empty] | 19.08 | 1.795 | 1.837931
2 | 14.96 | 28.112 | 1.174932 | 1.448892 | [6 empty] | 14.96 | 1.879 | 1.920617
2 | 11.78 | 23.177 | 1.071145 | 1.365057 | [6 empty] | 11.78 | 1.967 | 2.005468
2 | 9.26 | 19.306 | 0.966611 | 1.285692 | [6 empty] | 9.26 | 2.085 | 2.09472
2 | 7.25 | 16.157 | 0.860338 | 1.208361 | [6 empty] | 7.25 | 2.229 | 2.189529
2 | 5.71 | 13.669 | 0.7566361 | 1.135737 | [6 empty] | 5.71 | 2.394 | 2.28618
2 | 4.47 | 11.687 | 0.6503075 | 1.067703 | [6 empty] | 4.47 | 2.615 | 2.51101
2 | 3.55 | 10.055 | 0.5502284 | 1.002382 | [6 empty] | 3.55 | 2.832 | 2.825004
2 | 2.78 | 8.756 | 0.4440448 | 0.9423058 | [6 empty] | 2.78 | 3.15 | 3.201184
2 | 2.16 | 7.626 | 0.3344538 | 0.8822968 | [6 empty] | 2.16 | 3.531 | 3.642039
2 | 1.7 | 6.79 | 0.2304489 | 0.8318698 | log koeficient konzistence fiktivni | logKfiktivni | 0.7369 | logKfiktivni | 0.4976 | *Odečíst z grafu - průsečík lineární regrese s osou y | 1.7 | 3.994 | 4.116444
2 | 1.34 | 6.064 | 0.1271048 | 0.7827592 | Koeficient konzistence fiktivní | Kfiktivní | 5.456322 | Kfiktivní | 3.14485 | *Odlogaritmování | 1.34 | 4.525 | 4.649027
2 | 1.08 | 5.47 | 0.03342376 | 0.7379873 | index toku | n | 0.4887 | n | 0.8191 | *Směrnice přímky | 1.08 | 5.065 | 5.191121
2 | 0.82 | 4.941 | -0.08618615 | 0.6938149 | [6 empty] | 0.82 | 6.026 | 5.976098
2 | 0.67 | 4.561 | -0.1739252 | 0.6590601 | Přepočítaný koeficient konzistence | K | 5.399465 | K | 3.133183 |  | 0.67 | 6.807 | 6.626416
2 | 0.51 | 4.24 | -0.2924298 | 0.6273659 | [6 empty] | 0.51 | 8.314 | 7.618511
3 | 0.51 | 4.494 | -0.2924298 | 0.6526331 | [6 empty] | 0.51 | 8.812 | 8.749777
3 | 0.67 | 5.204 | -0.1739252 | 0.7163373 | [6 empty] | 0.67 | 7.767 | 7.608706
3 | 0.82 | 5.827 | -0.08618615 | 0.765445 | [6 empty] | 0.82 | 7.106 | 6.860877
3 | 1.08 | 6.491 | 0.03342376 | 0.8123116 | [6 empty] | 1.08 | 6.01 | 5.958369
3 | 1.34 | 7.198 | 0.1271048 | 0.8572118 | [6 empty] | 1.34 | 5.372 | 5.335232
3 | 1.7 | 8.059 | 0.2304489 | 0.9062812 | [6 empty] | 1.7 | 4.741 | 4.72314
3 | 2.16 | 8.919 | 0.3344538 | 0.9503162 | [6 empty] | 2.16 | 4.129 | 4.178014
3 | 2.78 | 10.079 | 0.4440448 | 1.003417 | [6 empty] | 2.78 | 3.626 | 3.671541
3 | 3.55 | 11.411 | 0.5502284 | 1.057324 | [6 empty] | 3.55 | 3.214 | 3.239453
3 | 4.47 | 13.105 | 0.6503075 | 1.117437 | [6 empty] | 4.47 | 2.932 | 2.878864
3 | 5.71 | 15.196 | 0.7566361 | 1.181729 | [6 empty] | 5.71 | 2.661 | 2.531531
3 | 7.25 | 17.666 | 0.860338 | 1.247138 | [6 empty] | 7.25 | 2.437 | 2.393903
3 | 9.26 | 20.809 | 0.966611 | 1.318251 | [6 empty] | 9.26 | 2.247 | 2.260623
3 | 11.78 | 24.704 | 1.071145 | 1.392767 | [6 empty] | 11.78 | 2.097 | 2.136764
3 | 14.96 | 29.539 | 1.174932 | 1.470396 | log koeficient konzistence fiktivni | logKfiktivni | 0.7968 | logKfiktivni | 0.5826 | *Odečíst z grafu - průsečík lineární regrese s osou y | 14.96 | 1.975 | 2.020506
3 | 19.08 | 35.595 | 1.280578 | 1.551389 | Koeficient konzistence fiktivní | Kfiktivní | 6.263254 | Kfiktivní | 3.824723 | *Odlogaritmování | 19.08 | 1.866 | 1.908659
3 | 24.27 | 43.205 | 1.38507 | 1.635534 | index toku | n | 0.4879 | n | 0.7659 | *Směrnice přímky | 24.27 | 1.78 | 1.804126
3 | 30.85 | 52.728 | 1.489255 | 1.722041 | [6 empty] | 30.85 | 1.709 | 1.7056
3 | 39.28 | 64.593 | 1.594171 | 1.810185 | Přepočítaný koeficient konzistence | K | 6.197888 | K | 3.806376 |  | 39.28 | 1.644 | 1.611819
3 | 49.98 | 79.414 | 1.698796 | 1.899897 | [6 empty] | 49.98 | 1.589 | 1.523434
4 | 49.98 | 78.597 | 1.698796 | 1.895406 | [6 empty] | 49.98 | 1.573 | 1.504339
4 | 39.28 | 62.839 | 1.594171 | 1.798229 | [6 empty] | 39.28 | 1.6 | 1.572219
4 | 30.9 | 50.679 | 1.489958 | 1.704828 | [6 empty] | 30.9 | 1.64 | 1.642877
4 | 24.27 | 41.066 | 1.38507 | 1.613482 | [6 empty] | 24.27 | 1.692 | 1.717199
4 | 19.08 | 33.451 | 1.280578 | 1.524409 | [6 empty] | 19.08 | 1.753 | 1.794582
4 | 14.96 | 27.417 | 1.174932 | 1.43802 | [6 empty] | 14.96 | 1.833 | 1.876367
4 | 11.78 | 22.653 | 1.071145 | 1.355126 | [6 empty] | 11.78 | 1.923 | 1.96034
4 | 9.26 | 18.847 | 0.966611 | 1.275242 | [6 empty] | 9.26 | 2.035 | 2.048718
4 | 7.25 | 15.844 | 0.860338 | 1.199865 | [6 empty] | 7.25 | 2.185 | 2.142651
4 | 5.71 | 13.389 | 0.7566361 | 1.126748 | [6 empty] | 5.71 | 2.345 | 2.238461
4 | 4.47 | 11.402 | 0.6503075 | 1.056981 | [6 empty] | 4.47 | 2.551 | 2.45745
4 | 3.55 | 9.835 | 0.5502284 | 0.9927744 | [6 empty] | 3.55 | 2.77 | 2.767805
4 | 2.78 | 8.545 | 0.4440448 | 0.9317121 | [6 empty] | 2.78 | 3.074 | 3.140052
4 | 2.16 | 7.518 | 0.3344538 | 0.8761023 | [6 empty] | 2.16 | 3.481 | 3.576818
4 | 1.7 | 6.674 | 0.2304489 | 0.8243862 | log koeficient konzistence fiktivni | logKfiktivni | 0.7307 | logKfiktivni | 0.4902 | *Odečíst z grafu - průsečík lineární regrese s osou y | 1.7 | 3.926 | 4.047377
4 | 1.34 | 6.02 | 0.1271048 | 0.7795965 | Koeficient konzistence fiktivní | Kfiktivní | 5.378981 | Kfiktivní | 3.091719 | *Odlogaritmování | 1.34 | 4.493 | 4.576248
4 | 1.08 | 5.371 | 0.03342376 | 0.7300552 | index toku | n | 0.4839 | n | 0.8168 | *Směrnice přímky | 1.08 | 4.973 | 5.11515
4 | 0.82 | 4.917 | -0.08618615 | 0.6917002 | [6 empty] | 0.82 | 5.996 | 5.896429
4 | 0.67 | 4.526 | -0.1739252 | 0.6557145 | Přepočítaný koeficient konzistence | K | 5.322411 | K | 3.080104 |  | 0.67 | 6.755 | 6.54442
4 | 0.51 | 4.142 | -0.2924298 | 0.6172101 | [6 empty] | 0.51 | 8.122 | 7.5341
5 | 0.51 | 4.409 | -0.2924298 | 0.6443401 | [6 empty] | 0.51 | 8.645 | 8.187597
5 | 0.67 | 5.126 | -0.1739252 | 0.7097786 | [6 empty] | 0.67 | 7.651 | 7.161341
5 | 0.82 | 5.759 | -0.08618615 | 0.7603471 | [6 empty] | 0.82 | 7.023 | 6.48533
5 | 1.08 | 6.304 | 0.03342376 | 0.7996162 | [6 empty] | 1.08 | 5.837 | 5.66536
5 | 1.34 | 7.033 | 0.1271048 | 0.8471406 | [6 empty] | 1.34 | 5.249 | 5.096228
5 | 1.7 | 7.815 | 0.2304489 | 0.892929 | [6 empty] | 1.7 | 4.597 | 4.534481
5 | 2.16 | 8.753 | 0.3344538 | 0.9421569 | [6 empty] | 2.16 | 4.052 | 4.031642
5 | 2.78 | 9.899 | 0.4440448 | 0.9955913 | [6 empty] | 2.78 | 3.561 | 3.562007
5 | 3.55 | 11.259 | 0.5502284 | 1.0515 | [6 empty] | 3.55 | 3.172 | 3.15922
5 | 4.47 | 12.864 | 0.6503075 | 1.109376 | [6 empty] | 4.47 | 2.878 | 2.821376
5 | 5.71 | 14.891 | 0.7566361 | 1.172924 | [6 empty] | 5.71 | 2.608 | 2.483376
5 | 7.25 | 17.391 | 0.860338 | 1.240325 | [6 empty] | 7.25 | 2.399 | 2.348703
5 | 9.26 | 20.412 | 0.966611 | 1.309886 | [6 empty] | 9.26 | 2.204 | 2.218265
5 | 11.78 | 24.246 | 1.071145 | 1.38464 | [6 empty] | 11.78 | 2.058 | 2.09703
5 | 14.96 | 28.956 | 1.174932 | 1.461739 | log koeficient konzistence fiktivni | logKfiktivni | 0.774 | logKfiktivni | 0.5738 | *Odečíst z grafu - průsečík lineární regrese s osou y | 14.96 | 1.936 | 1.983218
5 | 19.08 | 34.922 | 1.280578 | 1.543099 | Koeficient konzistence fiktivní | Kfiktivní | 5.942922 | Kfiktivní | 3.748004 | *Odlogaritmování | 19.08 | 1.83 | 1.873709
5 | 24.27 | 42.401 | 1.38507 | 1.627376 | index toku | n | 0.5092 | n | 0.7665 | *Směrnice přímky | 24.27 | 1.747 | 1.771346
5 | 30.85 | 51.755 | 1.489255 | 1.713952 | [6 empty] | 30.85 | 1.678 | 1.67485
5 | 39.28 | 63.482 | 1.594171 | 1.802651 | Přepočítaný koeficient konzistence | K | 5.883448 | K | 3.730071 |  | 39.28 | 1.616 | 1.58299
5 | 49.98 | 78.09 | 1.698796 | 1.892595 | [6 empty] | 49.98 | 1.562 | 1.496402
6 | 49.98 | 77.392 | 1.698796 | 1.888696 | [6 empty] | 49.98 | 1.548 | 1.481016
6 | 39.28 | 61.903 | 1.594171 | 1.791712 | [6 empty] | 39.28 | 1.576 | 1.548626
6 | 30.9 | 49.939 | 1.489958 | 1.69844 | [6 empty] | 30.9 | 1.616 | 1.619039
6 | 24.27 | 40.498 | 1.38507 | 1.607434 | [6 empty] | 24.27 | 1.669 | 1.693141
6 | 19.08 | 32.983 | 1.280578 | 1.51829 | [6 empty] | 19.08 | 1.729 | 1.770335
6 | 14.96 | 27.06 | 1.174932 | 1.432328 | [6 empty] | 14.96 | 1.809 | 1.851961
6 | 11.78 | 22.362 | 1.071145 | 1.349511 | [6 empty] | 11.78 | 1.898 | 1.935813
6 | 9.26 | 18.628 | 0.966611 | 1.270166 | [6 empty] | 9.26 | 2.012 | 2.024108
6 | 7.25 | 15.634 | 0.860338 | 1.19407 | [6 empty] | 7.25 | 2.156 | 2.118
6 | 5.71 | 13.265 | 0.7566361 | 1.122707 | [6 empty] | 5.71 | 2.323 | 2.213818
6 | 4.47 | 11.336 | 0.6503075 | 1.05446 | [6 empty] | 4.47 | 2.536 | 2.432296
6 | 3.55 | 9.74 | 0.5502284 | 0.988559 | [6 empty] | 3.55 | 2.744 | 2.739349
6 | 2.78 | 8.473 | 0.4440448 | 0.9280372 | [6 empty] | 2.78 | 3.048 | 3.107617
6 | 2.16 | 7.402 | 0.3344538 | 0.8693491 | [6 empty] | 2.16 | 3.427 | 3.539692
6 | 1.7 | 6.579 | 0.2304489 | 0.8181599 | log koeficient konzistence fiktivni | logKfiktivni | 0.7261 | logKfiktivni | 0.487 | *Odečíst z grafu - průsečík lineární regrese s osou y | 1.7 | 3.87 | 4.005175
6 | 1.34 | 5.919 | 0.1271048 | 0.7722483 | Koeficient konzistence fiktivní | Kfiktivní | 5.322308 | Kfiktivní | 3.069022 | *Odlogaritmování | 1.34 | 4.417 | 4.528316
6 | 1.08 | 5.342 | 0.03342376 | 0.7277039 | index toku | n | 0.4841 | n | 0.8147 | *Směrnice přímky | 1.08 | 4.946 | 5.061355
6 | 0.82 | 4.836 | -0.08618615 | 0.6844863 | [6 empty] | 0.82 | 5.898 | 5.834096
6 | 0.67 | 4.489 | -0.1739252 | 0.6521496 | Přepočítaný koeficient konzistence | K | 5.266355 | K | 3.05736 |  | 0.67 | 6.7 | 6.474976
6 | 0.51 | 4.122 | -0.2924298 | 0.615108 | [6 empty] | 0.51 | 8.082 | 7.453748

## vyhodnocení
VÝSLEDKY:
| Teplota |  |  |  | T [°C] | 20.6
| Metoda dispergace |  |  |  | - | -
| Doba dispergace |  |  |  | t [s] | -
| Hmotnost dispergovaného vzorku |  |  |  | m [g] | -
| Koncentrace dispergovaného vzorku |  |  |  | cm [%] | -
| step | K1 | K2 | n1 | n2
| 1 | 8.706183 | 4.557934 | 0.3494 | 0.7273
| 2 | 5.399465 | 3.133183 | 0.4887 | 0.8191
| 3 | 6.197888 | 3.806376 | 0.4879 | 0.7659
| 4 | 5.322411 | 3.080104 | 0.4839 | 0.8168
| 5 | 5.883448 | 3.730071 | 0.5092 | 0.7665
| 6 | 5.266355 | 3.05736 | 0.4841 | 0.8147
POZNÁMKY:
Čistá barva (matrice) bez příměsy nanočástic. Bez homogenizace