## importovana data
Mode | Step | t[s] | n[rpm] | M[%.] | Phi[rad] | Gamma | J[t] | T[°C] | D[1/s] | Tau[Pa] | Eta[Pas] | MP# | Block
3 | 1 | 15 | 0.1 | 30.65 | 0.1453 | 7.13453 | 1.22523 | 20.7 | 0.51 | 5.823 | 11.418 | 1 | 1
3 | 1 | 30 | 0.13 | 33.95 | 0.34243 | 16.81434 | 2.60647 | 20.7 | 0.67 | 6.451 | 9.628 | 2 | 1 | Poměr poloměrů válců | κ [-] | 0.9795082
3 | 1 | 45 | 0.16 | 38.48 | 0.59376 | 29.15514 | 3.98785 | 20.7 | 0.82 | 7.311 | 8.916 | 3 | 1
3 | 1 | 60 | 0.21 | 44.14 | 0.91185 | 44.77397 | 5.3385 | 20.7 | 1.08 | 8.387 | 7.766 | 4 | 1
3 | 1 | 75 | 0.26 | 51.69 | 1.31868 | 64.75064 | 6.59375 | 20.7 | 1.34 | 9.82 | 7.328 | 5 | 1
3 | 1 | 90 | 0.33 | 60.89 | 1.83469 | 90.08784 | 7.78768 | 20.7 | 1.7 | 11.568 | 6.805 | 6 | 1
3 | 1 | 105 | 0.42 | 72.13 | 2.49285 | 122.40531 | 8.93143 | 20.7 | 2.16 | 13.705 | 6.345 | 7 | 1
3 | 1 | 120 | 0.54 | 86.12 | 3.3293 | 163.47704 | 9.99065 | 20.7 | 2.78 | 16.363 | 5.886 | 8 | 1
3 | 1 | 135 | 0.69 | 101.76 | 4.39352 | 215.73261 | 11.15762 | 20.7 | 3.55 | 19.335 | 5.446 | 9 | 1
3 | 1 | 150 | 0.87 | 120.79 | 5.74911 | 282.2958 | 12.29993 | 20.7 | 4.47 | 22.951 | 5.134 | 10 | 1
3 | 1 | 165 | 1.11 | 143.86 | 7.47071 | 0 | 0 | 20.7 | 5.71 | 27.334 | 4.787 | 11 | 1
3 | 1 | 180 | 1.41 | 173.18 | 9.66511 | 0 | 0 | 20.7 | 7.25 | 32.905 | 4.539 | 12 | 1 | d
3 | 1 | 195 | 1.8 | 209.72 | 12.4517 | 0 | 0 | 20.7 | 9.26 | 39.847 | 4.303 | 13 | 1
3 | 1 | 210 | 2.29 | 252.88 | 16.00799 | 0 | 0 | 20.7 | 11.78 | 48.048 | 4.079 | 14 | 1
3 | 1 | 225 | 2.91 | 307.86 | 20.52952 | 0 | 0 | 20.7 | 14.96 | 58.493 | 3.91 | 15 | 1
3 | 1 | 240 | 3.71 | 373.34 | 26.27942 | 0 | 0 | 20.7 | 19.08 | 70.934 | 3.718 | 16 | 1
3 | 1 | 255 | 4.72 | 451.61 | 33.59619 | 0 | 0 | 20.7 | 24.27 | 85.806 | 3.535 | 17 | 1
3 | 1 | 270 | 5.99 | 550.84 | 41.47374 | 0 | 0 | 20.7 | 30.8 | 104.659 | 3.398 | 18 | 1
3 | 1 | 285 | 7.64 | 673.61 | 51.87005 | 0 | 0 | 20.7 | 39.28 | 127.986 | 3.258 | 19 | 1
3 | 1 | 300 | 9.72 | 822.49 | 65.09773 | 0 | 0 | 20.7 | 49.98 | 156.273 | 3.127 | 20 | 1
3 | 2 | 315 | 9.72 | 809.4 | 78.37331 | 0 | 0 | 20.7 | 49.98 | 153.786 | 3.077 | 21 | 1
3 | 2 | 330 | 7.64 | 643.12 | 88.83324 | 0 | 0 | 20.7 | 39.28 | 122.194 | 3.111 | 22 | 1
3 | 2 | 345 | 6.02 | 513.1 | 96.77126 | 0 | 0 | 20.7 | 30.95 | 97.489 | 3.15 | 23 | 1
3 | 2 | 360 | 4.72 | 409.92 | 104.15322 | 0 | 0 | 20.7 | 24.27 | 77.885 | 3.209 | 24 | 1
3 | 2 | 375 | 3.71 | 329.16 | 109.9636 | 0 | 0 | 20.7 | 19.08 | 62.539 | 3.278 | 25 | 1
3 | 2 | 390 | 2.91 | 262.75 | 114.53304 | 0 | 0 | 20.7 | 14.96 | 49.923 | 3.337 | 26 | 1
3 | 2 | 405 | 2.29 | 209.84 | 118.12231 | 0 | 0 | 20.7 | 11.78 | 39.869 | 3.384 | 27 | 1
3 | 2 | 420 | 1.8 | 169.34 | 120.94425 | 0 | 0 | 20.7 | 9.26 | 32.174 | 3.475 | 28 | 1
3 | 2 | 435 | 1.41 | 136.67 | 123.15986 | 0 | 0 | 20.7 | 7.25 | 25.967 | 3.582 | 29 | 1
3 | 2 | 450 | 1.11 | 111.11 | 124.90108 | 0 | 0 | 20.7 | 5.71 | 21.111 | 3.697 | 30 | 1
3 | 2 | 465 | 0.87 | 90.44 | 126.27082 | 67.25736 | 3.91395 | 20.7 | 4.47 | 17.184 | 3.844 | 31 | 1
3 | 2 | 480 | 0.69 | 73.33 | 127.34839 | 120.16854 | 8.62536 | 20.7 | 3.55 | 13.932 | 3.925 | 32 | 1
3 | 2 | 495 | 0.54 | 59.63 | 128.19583 | 161.78018 | 14.28018 | 20.7 | 2.78 | 11.329 | 4.075 | 33 | 1
3 | 2 | 510 | 0.42 | 48.93 | 128.86185 | 194.4833 | 20.91893 | 20.7 | 2.16 | 9.297 | 4.304 | 34 | 1
3 | 2 | 525 | 0.33 | 40.33 | 129.38571 | 220.20615 | 28.74003 | 20.7 | 1.7 | 7.662 | 4.507 | 35 | 1
3 | 2 | 540 | 0.26 | 33.37 | 129.79726 | 240.41421 | 37.9262 | 20.7 | 1.34 | 6.339 | 4.731 | 36 | 1
3 | 2 | 555 | 0.21 | 27.4 | 130.12163 | 256.34156 | 49.23963 | 20.7 | 1.08 | 5.206 | 4.82 | 37 | 1
3 | 2 | 570 | 0.16 | 22.86 | 130.3761 | 268.83662 | 61.88687 | 20.7 | 0.82 | 4.344 | 5.298 | 38 | 1
3 | 2 | 585 | 0.13 | 19.11 | 130.57559 | 278.63213 | 76.71587 | 20.7 | 0.67 | 3.632 | 5.421 | 39 | 1
3 | 2 | 600 | 0.1 | 16.18 | 130.73267 | 286.34513 | 93.15063 | 20.7 | 0.51 | 3.074 | 6.027 | 40 | 1
3 | 3 | 615 | 0.1 | 16.74 | 130.88975 | 294.05813 | 92.47108 | 20.7 | 0.51 | 3.18 | 6.235 | 41 | 1
3 | 3 | 630 | 0.13 | 20.9 | 131.08767 | 303.77651 | 76.51799 | 20.7 | 0.67 | 3.97 | 5.925 | 42 | 1
3 | 3 | 645 | 0.16 | 25.75 | 131.33821 | 316.07874 | 64.59814 | 20.7 | 0.82 | 4.893 | 5.967 | 43 | 1
3 | 3 | 660 | 0.21 | 31.17 | 131.65786 | 331.7747 | 56.02409 | 20.7 | 1.08 | 5.922 | 5.483 | 44 | 1
3 | 3 | 675 | 0.26 | 38.03 | 132.0647 | 351.75137 | 48.6853 | 20.7 | 1.34 | 7.225 | 5.392 | 45 | 1
3 | 3 | 690 | 0.33 | 46.33 | 132.58149 | 377.12714 | 42.84075 | 20.7 | 1.7 | 8.803 | 5.178 | 46 | 1
3 | 3 | 705 | 0.42 | 55.65 | 133.23887 | 409.40604 | 38.72184 | 20.7 | 2.16 | 10.573 | 4.895 | 47 | 1
3 | 3 | 720 | 0.54 | 67.29 | 134.07689 | 450.5549 | 35.2409 | 20.7 | 2.78 | 12.785 | 4.599 | 48 | 1
3 | 3 | 735 | 0.69 | 81.91 | 135.14032 | 502.77191 | 32.30559 | 20.7 | 3.55 | 15.563 | 4.384 | 49 | 1
3 | 3 | 750 | 0.87 | 100.58 | 136.49592 | 569.3351 | 29.79408 | 20.7 | 4.47 | 19.109 | 4.275 | 50 | 1
3 | 3 | 765 | 1.11 | 123.14 | 138.21908 | 0 | 0 | 20.7 | 5.71 | 23.397 | 4.098 | 51 | 1
3 | 3 | 780 | 1.41 | 150.64 | 140.41113 | 0 | 0 | 20.7 | 7.25 | 28.621 | 3.948 | 52 | 1
3 | 3 | 795 | 1.8 | 185.74 | 143.20243 | 0 | 0 | 20.7 | 9.26 | 35.291 | 3.811 | 53 | 1
3 | 3 | 810 | 2.29 | 227.45 | 146.75714 | 0 | 0 | 20.7 | 11.78 | 43.216 | 3.669 | 54 | 1
3 | 3 | 825 | 2.91 | 276.41 | 151.27554 | 0 | 0 | 20.7 | 14.96 | 52.519 | 3.511 | 55 | 1
3 | 3 | 840 | 3.71 | 343.54 | 157.02544 | 0 | 0 | 20.7 | 19.08 | 65.273 | 3.421 | 56 | 1
3 | 3 | 855 | 4.72 | 419.34 | 164.34378 | 0 | 0 | 20.7 | 24.27 | 79.675 | 3.283 | 57 | 1
3 | 3 | 870 | 5.99 | 518.63 | 172.23468 | 0 | 0 | 20.7 | 30.8 | 98.539 | 3.199 | 58 | 1
3 | 3 | 885 | 7.64 | 642.95 | 182.62942 | 0 | 0 | 20.7 | 39.28 | 122.161 | 3.11 | 59 | 1
3 | 3 | 900 | 9.72 | 799.19 | 195.85631 | 0 | 0 | 20.7 | 49.98 | 151.845 | 3.038 | 60 | 1
3 | 4 | 915 | 9.72 | 799.64 | 209.12797 | 0 | 0 | 20.7 | 49.98 | 151.931 | 3.04 | 61 | 1
3 | 4 | 930 | 7.64 | 638.23 | 219.58947 | 0 | 0 | 20.7 | 39.28 | 121.263 | 3.087 | 62 | 1
3 | 4 | 945 | 6.02 | 510.06 | 227.52828 | 0 | 0 | 20.7 | 30.95 | 96.911 | 3.131 | 63 | 1
3 | 4 | 960 | 4.72 | 406.95 | 234.90552 | 0 | 0 | 20.7 | 24.27 | 77.32 | 3.186 | 64 | 1
3 | 4 | 975 | 3.71 | 325.38 | 240.71511 | 0 | 0 | 20.7 | 19.08 | 61.822 | 3.24 | 65 | 1
3 | 4 | 990 | 2.91 | 260.82 | 245.28534 | 0 | 0 | 20.7 | 14.96 | 49.556 | 3.313 | 66 | 1
3 | 4 | 1005 | 2.29 | 209.08 | 248.87618 | 0 | 0 | 20.7 | 11.78 | 39.725 | 3.372 | 67 | 1
3 | 4 | 1020 | 1.8 | 166.9 | 251.69419 | 0 | 0 | 20.7 | 9.26 | 31.711 | 3.425 | 68 | 1
3 | 4 | 1035 | 1.41 | 135.13 | 253.91059 | 0 | 0 | 20.7 | 7.25 | 25.674 | 3.541 | 69 | 1
3 | 4 | 1050 | 1.11 | 109 | 255.65339 | 0 | 0 | 20.7 | 5.71 | 20.711 | 3.627 | 70 | 1
3 | 4 | 1065 | 0.87 | 88.44 | 257.01998 | 67.1031 | 3.99328 | 20.7 | 4.47 | 16.804 | 3.759 | 71 | 1
3 | 4 | 1080 | 0.69 | 71.91 | 258.09676 | 119.97572 | 8.78042 | 20.7 | 3.55 | 13.664 | 3.849 | 72 | 1
3 | 4 | 1095 | 0.54 | 58.47 | 258.9442 | 161.58735 | 14.54562 | 20.7 | 2.78 | 11.109 | 3.996 | 73 | 1
3 | 4 | 1110 | 0.42 | 47.67 | 259.61022 | 194.29047 | 21.45197 | 20.7 | 2.16 | 9.057 | 4.193 | 74 | 1
3 | 4 | 1125 | 0.33 | 38.97 | 260.13251 | 219.9362 | 29.70104 | 20.7 | 1.7 | 7.405 | 4.356 | 75 | 1
3 | 4 | 1140 | 0.26 | 31.71 | 260.54406 | 240.14426 | 39.86458 | 20.7 | 1.34 | 6.024 | 4.496 | 76 | 1
3 | 4 | 1155 | 0.21 | 25.83 | 260.86686 | 255.99447 | 52.16923 | 20.7 | 1.08 | 4.907 | 4.544 | 77 | 1
3 | 4 | 1170 | 0.16 | 21.01 | 261.12054 | 268.45097 | 67.24722 | 20.7 | 0.82 | 3.992 | 4.868 | 78 | 1
3 | 4 | 1185 | 0.13 | 17.4 | 261.32082 | 278.28504 | 84.2012 | 20.7 | 0.67 | 3.305 | 4.933 | 79 | 1
3 | 4 | 1200 | 0.1 | 14.42 | 261.4779 | 285.99804 | 104.41692 | 20.7 | 0.51 | 2.739 | 5.371 | 80 | 1

## zpracování
Step | D[1/s] | Tau[Pa] | log (γ ) | log(τ) | [6 empty] | g [s-1] | η [Pa.s] naměřená | η [Pa.s] spočítaná
1 | 0.51 | 5.823 | -0.2924298 | 0.7651468 | [6 empty] | 0.51 | 11.418 | 10.48313
1 | 0.67 | 6.451 | -0.1739252 | 0.809627 | [6 empty] | 0.67 | 9.628 | 9.548836
1 | 0.82 | 7.311 | -0.08618615 | 0.8639768 | [6 empty] | 0.82 | 8.916 | 8.911173
1 | 1.08 | 8.387 | 0.03342376 | 0.9236066 | [6 empty] | 1.08 | 7.766 | 8.109916
1 | 1.34 | 9.82 | 0.1271048 | 0.9921115 | [6 empty] | 1.34 | 7.328 | 7.533002
1 | 1.7 | 11.568 | 0.2304489 | 1.063258 | [6 empty] | 1.7 | 6.805 | 6.944069
1 | 2.16 | 13.705 | 0.3344538 | 1.136879 | [6 empty] | 2.16 | 6.345 | 6.397849
1 | 2.78 | 16.363 | 0.4440448 | 1.213863 | [6 empty] | 2.78 | 5.886 | 5.868713
1 | 3.55 | 19.335 | 0.5502284 | 1.286344 | [6 empty] | 3.55 | 5.446 | 5.397809
1 | 4.47 | 22.951 | 0.6503075 | 1.360802 | [6 empty] | 4.47 | 5.134 | 4.98862
1 | 5.71 | 27.334 | 0.7566361 | 1.436703 | [6 empty] | 5.71 | 4.787 | 4.58781
1 | 7.25 | 32.905 | 0.860338 | 1.517262 | [6 empty] | 7.25 | 4.539 | 4.50288
1 | 9.26 | 39.847 | 0.966611 | 1.600396 | [6 empty] | 9.26 | 4.303 | 4.291486
1 | 11.78 | 48.048 | 1.071145 | 1.681675 | [6 empty] | 11.78 | 4.079 | 4.093235
1 | 14.96 | 58.493 | 1.174932 | 1.767104 | log koeficient konzistence fiktivni | logKfiktivni | 0.9235 | logKfiktivni | 0.8243 | *Odečíst z grafu - průsečík lineární regrese s osou y | 14.96 | 3.91 | 3.905465
1 | 19.08 | 70.934 | 1.280578 | 1.850854 | Koeficient konzistence fiktivní | Kfiktivní | 8.384941 | Kfiktivní | 6.672675 | *Odlogaritmování | 19.08 | 3.718 | 3.723172
1 | 24.27 | 85.806 | 1.38507 | 1.933518 | index toku | n | 0.6579 | n | 0.8035 | *Směrnice přímky | 24.27 | 3.535 | 3.551244
1 | 30.8 | 104.659 | 1.488551 | 2.019777 | [6 empty] | 30.8 | 3.398 | 3.388805
1 | 39.28 | 127.986 | 1.594171 | 2.107162 | Přepočítaný koeficient konzistence | K | 8.326272 | K | 6.645792 |  | 39.28 | 3.258 | 3.230666
1 | 49.98 | 156.273 | 1.698796 | 2.193884 | [6 empty] | 49.98 | 3.127 | 3.081295
2 | 49.98 | 153.786 | 1.698796 | 2.186917 | [6 empty] | 49.98 | 3.077 | 3.032412
2 | 39.28 | 122.194 | 1.594171 | 2.08705 | [6 empty] | 39.28 | 3.111 | 3.093731
2 | 30.95 | 97.489 | 1.490661 | 1.988956 | [6 empty] | 30.95 | 3.15 | 3.155617
2 | 24.27 | 77.885 | 1.38507 | 1.891454 | [6 empty] | 24.27 | 3.209 | 3.220022
2 | 19.08 | 62.539 | 1.280578 | 1.796151 | [6 empty] | 19.08 | 3.278 | 3.285051
2 | 14.96 | 49.923 | 1.174932 | 1.698301 | [6 empty] | 14.96 | 3.337 | 3.352134
2 | 11.78 | 39.869 | 1.071145 | 1.600635 | [6 empty] | 11.78 | 3.384 | 3.419369
2 | 9.26 | 32.174 | 0.966611 | 1.507505 | [6 empty] | 9.26 | 3.475 | 3.488452
2 | 7.25 | 25.967 | 0.860338 | 1.414422 | [6 empty] | 7.25 | 3.582 | 3.560115
2 | 5.71 | 21.111 | 0.7566361 | 1.324509 | [6 empty] | 5.71 | 3.697 | 3.586048
2 | 4.47 | 17.184 | 0.6503075 | 1.235124 | [6 empty] | 4.47 | 3.844 | 3.761406
2 | 3.55 | 13.932 | 0.5502284 | 1.144013 | [6 empty] | 3.55 | 3.925 | 3.934283
2 | 2.78 | 11.329 | 0.4440448 | 1.054192 | [6 empty] | 2.78 | 4.075 | 4.126401
2 | 2.16 | 9.297 | 0.3344538 | 0.9683428 | [6 empty] | 2.16 | 4.304 | 4.334526
2 | 1.7 | 7.662 | 0.2304489 | 0.8843421 | log koeficient konzistence fiktivni | logKfiktivni | 0.7039 | logKfiktivni | 0.6237 | *Odečíst z grafu - průsečík lineární regrese s osou y | 1.7 | 4.507 | 4.541743
2 | 1.34 | 6.339 | 0.1271048 | 0.8020208 | Koeficient konzistence fiktivní | Kfiktivní | 5.057082 | Kfiktivní | 4.204361 | *Odlogaritmování | 1.34 | 4.731 | 4.757455
2 | 1.08 | 5.206 | 0.03342376 | 0.7165042 | index toku | n | 0.805 | n | 0.9169 | *Směrnice přímky | 1.08 | 4.82 | 4.961837
2 | 0.82 | 4.344 | -0.08618615 | 0.6378898 | [6 empty] | 0.82 | 5.298 | 5.2356
2 | 0.67 | 3.632 | -0.1739252 | 0.5601458 | Přepočítaný koeficient konzistence | K | 5.036863 | K | 4.197185 |  | 0.67 | 5.421 | 5.445974
2 | 0.51 | 3.074 | -0.2924298 | 0.4877039 | [6 empty] | 0.51 | 6.027 | 5.743597
3 | 0.51 | 3.18 | -0.2924298 | 0.5024271 | [6 empty] | 0.51 | 6.235 | 6.303979
3 | 0.67 | 3.97 | -0.1739252 | 0.5987905 | [6 empty] | 0.67 | 5.925 | 6.000195
3 | 0.82 | 4.893 | -0.08618615 | 0.6895752 | [6 empty] | 0.82 | 5.967 | 5.78475
3 | 1.08 | 5.922 | 0.03342376 | 0.7724684 | [6 empty] | 1.08 | 5.483 | 5.503453
3 | 1.34 | 7.225 | 0.1271048 | 0.8588379 | [6 empty] | 1.34 | 5.392 | 5.292721
3 | 1.7 | 8.803 | 0.2304489 | 0.9446307 | [6 empty] | 1.7 | 5.178 | 5.0696
3 | 2.16 | 10.573 | 0.3344538 | 1.024198 | [6 empty] | 2.16 | 4.895 | 4.854548
3 | 2.78 | 12.785 | 0.4440448 | 1.106701 | [6 empty] | 2.78 | 4.599 | 4.637809
3 | 3.55 | 15.563 | 0.5502284 | 1.192093 | [6 empty] | 3.55 | 4.384 | 4.437043
3 | 4.47 | 19.109 | 0.6503075 | 1.281238 | [6 empty] | 4.47 | 4.275 | 4.255781
3 | 5.71 | 23.397 | 0.7566361 | 1.36916 | [6 empty] | 5.71 | 4.098 | 4.071307
3 | 7.25 | 28.621 | 0.860338 | 1.456685 | [6 empty] | 7.25 | 3.948 | 3.921884
3 | 9.26 | 35.291 | 0.966611 | 1.547664 | [6 empty] | 9.26 | 3.811 | 3.789153
3 | 11.78 | 43.216 | 1.071145 | 1.635645 | [6 empty] | 11.78 | 3.669 | 3.662977
3 | 14.96 | 52.519 | 1.174932 | 1.720316 | log koeficient konzistence fiktivni | logKfiktivni | 0.7483 | logKfiktivni | 0.7158 | *Odečíst z grafu - průsečík lineární regrese s osou y | 14.96 | 3.511 | 3.54186
3 | 19.08 | 65.273 | 1.280578 | 1.814734 | Koeficient konzistence fiktivní | Kfiktivní | 5.601444 | Kfiktivní | 5.197566 | *Odlogaritmování | 19.08 | 3.421 | 3.422685
3 | 24.27 | 79.675 | 1.38507 | 1.901322 | index toku | n | 0.819 | n | 0.8593 | *Směrnice přímky | 24.27 | 3.283 | 3.308758
3 | 30.8 | 98.539 | 1.488551 | 1.993608 | [6 empty] | 30.8 | 3.199 | 3.19967
3 | 39.28 | 122.161 | 1.594171 | 2.086933 | Přepočítaný koeficient konzistence | K | 5.580652 | K | 5.182559 |  | 39.28 | 3.11 | 3.092035
3 | 49.98 | 151.845 | 1.698796 | 2.1814 | [6 empty] | 49.98 | 3.038 | 2.988984
4 | 49.98 | 151.931 | 1.698796 | 2.181646 | [6 empty] | 49.98 | 3.04 | 3.0119
4 | 39.28 | 121.263 | 1.594171 | 2.083728 | [6 empty] | 39.28 | 3.087 | 3.070658
4 | 30.95 | 96.911 | 1.490661 | 1.986373 | [6 empty] | 30.95 | 3.131 | 3.129919
4 | 24.27 | 77.32 | 1.38507 | 1.888292 | [6 empty] | 24.27 | 3.186 | 3.191548
4 | 19.08 | 61.822 | 1.280578 | 1.791143 | [6 empty] | 19.08 | 3.24 | 3.253731
4 | 14.96 | 49.556 | 1.174932 | 1.695096 | [6 empty] | 14.96 | 3.313 | 3.317833
4 | 11.78 | 39.725 | 1.071145 | 1.599064 | [6 empty] | 11.78 | 3.372 | 3.382036
4 | 9.26 | 31.711 | 0.966611 | 1.50121 | [6 empty] | 9.26 | 3.425 | 3.447957
4 | 7.25 | 25.674 | 0.860338 | 1.409494 | [6 empty] | 7.25 | 3.541 | 3.516292
4 | 5.71 | 20.711 | 0.7566361 | 1.316201 | [6 empty] | 5.71 | 3.627 | 3.585456
4 | 4.47 | 16.804 | 0.6503075 | 1.225413 | [6 empty] | 4.47 | 3.759 | 3.723769
4 | 3.55 | 13.664 | 0.5502284 | 1.135578 | [6 empty] | 3.55 | 3.849 | 3.858824
4 | 2.78 | 11.109 | 0.4440448 | 1.045675 | [6 empty] | 2.78 | 3.996 | 4.007477
4 | 2.16 | 9.057 | 0.3344538 | 0.9569844 | [6 empty] | 2.16 | 4.193 | 4.166907
4 | 1.7 | 7.405 | 0.2304489 | 0.8695251 | log koeficient konzistence fiktivni | logKfiktivni | 0.6729 | logKfiktivni | 0.6158 | *Odečíst z grafu - průsečík lineární regrese s osou y | 1.7 | 4.356 | 4.324072
4 | 1.34 | 6.024 | 0.1271048 | 0.779885 | Koeficient konzistence fiktivní | Kfiktivní | 4.708689 | Kfiktivní | 4.128573 | *Odlogaritmování | 1.34 | 4.496 | 4.48611
4 | 1.08 | 4.907 | 0.03342376 | 0.6908161 | index toku | n | 0.8454 | n | 0.9198 | *Směrnice přímky | 1.08 | 4.544 | 4.638238
4 | 0.82 | 3.992 | -0.08618615 | 0.6011905 | [6 empty] | 0.82 | 4.868 | 4.839993
4 | 0.67 | 3.305 | -0.1739252 | 0.5191715 | Přepočítaný koeficient konzistence | K | 4.693754 | K | 4.121773 |  | 0.67 | 4.933 | 4.993547
4 | 0.51 | 2.739 | -0.2924298 | 0.437592 | [6 empty] | 0.51 | 5.371 | 5.208708

## vyhodnocení
VÝSLEDKY:
| Teplota |  |  |  | T [°C] | 20.7
| Metoda dispergace |  |  |  | -
| Doba dispergace |  |  |  | t [s]
| Hmotnost dispergovaného vzorku |  |  |  | m [g]
| Koncentrace dispergovaného vzorku |  |  |  | cm [%]
| step | K1 | K2 | m1 | m2
| 1 | 8.326272 | 6.645792 | 0.6579 | 0.8035
| 2 | 5.036863 | 4.197185 | 0.805 | 0.9169
| 3 | 5.580652 | 5.182559 | 0.819 | 0.8593
| 4 | 4.693754 | 4.121773 | 0.8454 | 0.9198
| 5 | 0 | 0 | 0 | 0
| 6 | 0 | 0 | 0 | 0
POZNÁMKY: