## importovana data
Mode | Step | t[s] | n[rpm] | M[%.] | Phi[rad] | Gamma | J[t] | T[°C] | D[1/s] | Tau[Pa] | Eta[Pas] | MP# | Block
3 | 1 | 15 | 0.1 | 19.43 | 0.14844 | 7.28879 | 1.97368 | 20.4 | 0.51 | 3.693 | 7.241 | 1 | 1
3 | 1 | 30 | 0.13 | 22.5 | 0.34558 | 16.9686 | 3.96926 | 20.4 | 0.67 | 4.275 | 6.381 | 2 | 1 | Poměr poloměrů válců | κ [-] | 0.9795082
3 | 1 | 45 | 0.16 | 26.77 | 0.5969 | 29.3094 | 5.76276 | 20.4 | 0.82 | 5.086 | 6.202 | 3 | 1
3 | 1 | 60 | 0.21 | 32.06 | 0.91656 | 45.00536 | 7.38883 | 20.4 | 1.08 | 6.091 | 5.64 | 4 | 1
3 | 1 | 75 | 0.26 | 38.34 | 1.32183 | 64.9049 | 8.91061 | 20.4 | 1.34 | 7.284 | 5.436 | 5 | 1
3 | 1 | 90 | 0.33 | 46.14 | 1.83862 | 90.28067 | 10.29896 | 20.4 | 1.7 | 8.766 | 5.156 | 6 | 1
3 | 1 | 105 | 0.42 | 56.3 | 2.49757 | 122.6367 | 11.46352 | 20.4 | 2.16 | 10.698 | 4.953 | 7 | 1
3 | 1 | 120 | 0.54 | 68.32 | 3.33402 | 163.70843 | 12.61139 | 20.4 | 2.78 | 12.981 | 4.669 | 8 | 1
3 | 1 | 135 | 0.69 | 82.88 | 4.39823 | 215.964 | 13.71374 | 20.4 | 3.55 | 15.748 | 4.436 | 9 | 1
3 | 1 | 150 | 0.87 | 100.24 | 5.75383 | 282.52719 | 14.83394 | 20.4 | 4.47 | 19.046 | 4.261 | 10 | 1
3 | 1 | 165 | 1.11 | 121.7 | 7.48092 | 0 | 0 | 20.4 | 5.71 | 23.123 | 4.05 | 11 | 1
3 | 1 | 180 | 1.41 | 147.97 | 9.67375 | 0 | 0 | 20.4 | 7.25 | 28.113 | 3.878 | 12 | 1
3 | 1 | 195 | 1.8 | 182.45 | 12.46663 | 0 | 0 | 20.4 | 9.26 | 34.665 | 3.744 | 13 | 1
3 | 1 | 210 | 2.29 | 224.99 | 16.01977 | 0 | 0 | 20.3 | 11.78 | 42.748 | 3.629 | 14 | 1
3 | 1 | 225 | 2.91 | 278.44 | 20.54209 | 0 | 0 | 20.3 | 14.96 | 52.903 | 3.536 | 15 | 1
3 | 1 | 240 | 3.71 | 344.8 | 26.2912 | 0 | 0 | 20.3 | 19.08 | 65.512 | 3.434 | 16 | 1
3 | 1 | 255 | 4.72 | 427.67 | 33.61347 | 0 | 0 | 20.3 | 24.27 | 81.257 | 3.348 | 17 | 1
3 | 1 | 270 | 5.99 | 529.74 | 41.49651 | 0 | 0 | 20.3 | 30.8 | 100.651 | 3.268 | 18 | 1
3 | 1 | 285 | 7.64 | 658.9 | 51.89047 | 0 | 0 | 20.4 | 39.28 | 125.19 | 3.187 | 19 | 1
3 | 1 | 300 | 9.72 | 817.19 | 65.11579 | 0 | 0 | 20.4 | 49.98 | 155.266 | 3.107 | 20 | 1
3 | 2 | 315 | 9.72 | 810.43 | 78.39216 | 0 | 0 | 20.4 | 49.98 | 153.982 | 3.081 | 21 | 1
3 | 2 | 330 | 7.64 | 643.02 | 88.85367 | 0 | 0 | 20.4 | 39.28 | 122.174 | 3.11 | 22 | 1
3 | 2 | 345 | 6.02 | 512.15 | 96.80661 | 0 | 0 | 20.4 | 30.95 | 97.308 | 3.144 | 23 | 1
3 | 2 | 360 | 4.72 | 407.98 | 104.19328 | 0 | 0 | 20.4 | 24.27 | 77.516 | 3.194 | 24 | 1
3 | 2 | 375 | 3.71 | 325.42 | 109.99894 | 0 | 0 | 20.4 | 19.08 | 61.829 | 3.241 | 25 | 1
3 | 2 | 390 | 2.91 | 259.52 | 114.56524 | 0 | 0 | 20.4 | 14.96 | 49.309 | 3.296 | 26 | 1
3 | 2 | 405 | 2.29 | 208 | 118.15687 | 0 | 0 | 20.4 | 11.78 | 39.519 | 3.355 | 27 | 1
3 | 2 | 420 | 1.8 | 166.82 | 120.97409 | 0 | 0 | 20.4 | 9.26 | 31.695 | 3.423 | 28 | 1
3 | 2 | 435 | 1.41 | 134.21 | 123.19284 | 0 | 0 | 20.4 | 7.25 | 25.5 | 3.517 | 29 | 1
3 | 2 | 450 | 1.11 | 107.65 | 124.9325 | 0 | 0 | 20.4 | 5.71 | 20.453 | 3.582 | 30 | 1
3 | 2 | 465 | 0.87 | 86.87 | 126.30223 | 67.25736 | 4.07472 | 20.4 | 4.47 | 16.506 | 3.693 | 31 | 1
3 | 2 | 480 | 0.69 | 70.39 | 127.38059 | 120.20711 | 8.98745 | 20.4 | 3.55 | 13.375 | 3.768 | 32 | 1
3 | 2 | 495 | 0.54 | 56.82 | 128.22646 | 161.74161 | 14.98301 | 20.4 | 2.78 | 10.795 | 3.883 | 33 | 1
3 | 2 | 510 | 0.42 | 45.92 | 128.89169 | 194.40617 | 22.28151 | 20.4 | 2.16 | 8.725 | 4.039 | 34 | 1
3 | 2 | 525 | 0.33 | 37.22 | 129.41477 | 220.09046 | 31.12138 | 20.4 | 1.7 | 7.072 | 4.16 | 35 | 1
3 | 2 | 540 | 0.26 | 30.34 | 129.82553 | 240.25995 | 41.67561 | 20.4 | 1.34 | 5.765 | 4.302 | 36 | 1
3 | 2 | 555 | 0.21 | 25.05 | 130.14912 | 256.14873 | 53.82405 | 20.4 | 1.08 | 4.759 | 4.406 | 37 | 1
3 | 2 | 570 | 0.16 | 20.49 | 130.4028 | 268.60523 | 68.99696 | 20.4 | 0.82 | 3.893 | 4.748 | 38 | 1
3 | 2 | 585 | 0.13 | 16.81 | 130.60308 | 278.4393 | 87.20301 | 20.4 | 0.67 | 3.193 | 4.766 | 39 | 1
3 | 2 | 600 | 0.1 | 13.8 | 130.76094 | 286.19087 | 109.10818 | 20.4 | 0.51 | 2.623 | 5.143 | 40 | 1
3 | 3 | 615 | 0.1 | 14.16 | 130.91802 | 293.90387 | 109.2173 | 20.4 | 0.51 | 2.691 | 5.276 | 41 | 1
3 | 3 | 630 | 0.13 | 17.93 | 131.11437 | 303.54512 | 89.12068 | 20.4 | 0.67 | 3.406 | 5.084 | 42 | 1
3 | 3 | 645 | 0.16 | 22.6 | 131.3657 | 315.88592 | 73.54734 | 20.4 | 0.82 | 4.295 | 5.238 | 43 | 1
3 | 3 | 660 | 0.21 | 27.85 | 131.68457 | 331.54331 | 62.66174 | 20.4 | 1.08 | 5.291 | 4.899 | 44 | 1
3 | 3 | 675 | 0.26 | 34.31 | 132.09062 | 351.48141 | 53.90818 | 20.4 | 1.34 | 6.52 | 4.866 | 45 | 1
3 | 3 | 690 | 0.33 | 42.05 | 132.60741 | 376.85718 | 47.172 | 20.4 | 1.7 | 7.989 | 4.699 | 46 | 1
3 | 3 | 705 | 0.42 | 51.98 | 133.26557 | 409.17465 | 41.4354 | 20.4 | 2.16 | 9.875 | 4.572 | 47 | 1
3 | 3 | 720 | 0.54 | 63.25 | 134.10202 | 450.24638 | 37.46745 | 20.4 | 2.78 | 12.017 | 4.323 | 48 | 1
3 | 3 | 735 | 0.69 | 77.41 | 135.16702 | 502.54052 | 34.16783 | 20.4 | 3.55 | 14.708 | 4.143 | 49 | 1
3 | 3 | 750 | 0.87 | 94.76 | 136.52262 | 569.10371 | 31.60985 | 20.4 | 4.47 | 18.004 | 4.028 | 50 | 1
3 | 3 | 765 | 1.11 | 116.87 | 138.24657 | 0 | 0 | 20.4 | 5.71 | 22.205 | 3.889 | 51 | 1
3 | 3 | 780 | 1.41 | 143.72 | 140.44176 | 0 | 0 | 20.4 | 7.25 | 27.306 | 3.766 | 52 | 1
3 | 3 | 795 | 1.8 | 176.29 | 143.23463 | 0 | 0 | 20.4 | 9.26 | 33.496 | 3.617 | 53 | 1
3 | 3 | 810 | 2.29 | 218.32 | 146.7862 | 0 | 0 | 20.4 | 11.78 | 41.481 | 3.521 | 54 | 1
3 | 3 | 825 | 2.91 | 269.62 | 151.30146 | 0 | 0 | 20.4 | 14.96 | 51.228 | 3.424 | 55 | 1
3 | 3 | 840 | 3.71 | 334.76 | 157.05607 | 0 | 0 | 20.4 | 19.08 | 63.604 | 3.334 | 56 | 1
3 | 3 | 855 | 4.72 | 415.57 | 164.37912 | 0 | 0 | 20.4 | 24.27 | 78.958 | 3.253 | 57 | 1
3 | 3 | 870 | 5.99 | 515.49 | 172.28337 | 0 | 0 | 20.4 | 30.8 | 97.943 | 3.18 | 58 | 1
3 | 3 | 885 | 7.64 | 641.92 | 182.67812 | 0 | 0 | 20.4 | 39.28 | 121.965 | 3.105 | 59 | 1
3 | 3 | 900 | 9.72 | 801.57 | 195.90579 | 0 | 0 | 20.4 | 49.98 | 152.297 | 3.047 | 60 | 1
3 | 4 | 915 | 9.72 | 797.37 | 209.17823 | 0 | 0 | 20.4 | 49.98 | 151.501 | 3.031 | 61 | 1
3 | 4 | 930 | 7.64 | 636.01 | 219.63817 | 0 | 0 | 20.4 | 39.28 | 120.842 | 3.076 | 62 | 1
3 | 4 | 945 | 6.02 | 507.99 | 227.58326 | 0 | 0 | 20.4 | 30.95 | 96.518 | 3.119 | 63 | 1
3 | 4 | 960 | 4.72 | 404.37 | 234.95814 | 0 | 0 | 20.4 | 24.27 | 76.831 | 3.166 | 64 | 1
3 | 4 | 975 | 3.71 | 322.15 | 240.76459 | 0 | 0 | 20.4 | 19.08 | 61.209 | 3.208 | 65 | 1
3 | 4 | 990 | 2.91 | 257.56 | 245.3309 | 0 | 0 | 20.4 | 14.96 | 48.936 | 3.271 | 66 | 1
3 | 4 | 1005 | 2.29 | 205.49 | 248.91703 | 0 | 0 | 20.4 | 11.78 | 39.043 | 3.314 | 67 | 1
3 | 4 | 1020 | 1.8 | 164.23 | 251.73818 | 0 | 0 | 20.4 | 9.26 | 31.203 | 3.37 | 68 | 1
3 | 4 | 1035 | 1.41 | 131.67 | 253.95378 | 0 | 0 | 20.4 | 7.25 | 25.017 | 3.451 | 69 | 1
3 | 4 | 1050 | 1.11 | 106.34 | 255.69658 | 0 | 0 | 20.4 | 5.71 | 20.204 | 3.538 | 70 | 1
3 | 4 | 1065 | 0.87 | 85.27 | 257.06632 | 67.25736 | 4.15118 | 20.4 | 4.47 | 16.202 | 3.625 | 71 | 1
3 | 4 | 1080 | 0.69 | 68.83 | 258.14153 | 120.05285 | 9.17976 | 20.4 | 3.55 | 13.078 | 3.684 | 72 | 1
3 | 4 | 1095 | 0.54 | 55.84 | 258.98662 | 161.54879 | 15.22609 | 20.4 | 2.78 | 10.61 | 3.817 | 73 | 1
3 | 4 | 1110 | 0.42 | 45.43 | 259.65106 | 194.17478 | 22.49737 | 20.4 | 2.16 | 8.631 | 3.996 | 74 | 1
3 | 4 | 1125 | 0.33 | 36.98 | 260.17414 | 219.85907 | 31.29221 | 20.4 | 1.7 | 7.026 | 4.133 | 75 | 1
3 | 4 | 1140 | 0.26 | 30.05 | 260.58647 | 240.10569 | 42.05003 | 20.4 | 1.34 | 5.71 | 4.261 | 76 | 1
3 | 4 | 1155 | 0.21 | 24.54 | 260.90927 | 255.95591 | 54.90259 | 20.4 | 1.08 | 4.662 | 4.317 | 77 | 1
3 | 4 | 1170 | 0.16 | 20.02 | 261.16374 | 268.45097 | 70.57069 | 20.4 | 0.82 | 3.804 | 4.639 | 78 | 1
3 | 4 | 1185 | 0.13 | 16.17 | 261.36323 | 278.24647 | 90.57499 | 20.4 | 0.67 | 3.072 | 4.585 | 79 | 1
3 | 4 | 1200 | 0.1 | 13.19 | 261.52031 | 285.95948 | 114.15544 | 20.4 | 0.51 | 2.505 | 4.912 | 80 | 1
3 | 5 | 1215 | 0.1 | 13.36 | 261.6766 | 293.63391 | 115.69495 | 20.4 | 0.51 | 2.538 | 4.976 | 81 | 1
3 | 5 | 1230 | 0.13 | 17 | 261.87295 | 303.27516 | 93.89321 | 20.5 | 0.67 | 3.23 | 4.821 | 82 | 1
3 | 5 | 1245 | 0.16 | 21.42 | 262.1235 | 315.5774 | 77.55648 | 20.5 | 0.82 | 4.069 | 4.962 | 83 | 1
3 | 5 | 1260 | 0.21 | 26.99 | 262.44315 | 331.27335 | 64.60087 | 20.5 | 1.08 | 5.128 | 4.748 | 84 | 1
3 | 5 | 1275 | 0.26 | 33.09 | 262.8492 | 351.21146 | 55.86312 | 20.5 | 1.34 | 6.287 | 4.692 | 85 | 1
3 | 5 | 1290 | 0.33 | 40.68 | 263.36678 | 376.62579 | 48.72891 | 20.5 | 1.7 | 7.729 | 4.546 | 86 | 1
3 | 5 | 1305 | 0.42 | 50.25 | 264.02573 | 408.98183 | 42.83878 | 20.4 | 2.16 | 9.547 | 4.42 | 87 | 1
3 | 5 | 1320 | 0.54 | 61.94 | 264.86218 | 450.05355 | 38.24059 | 20.5 | 2.78 | 11.769 | 4.233 | 88 | 1
3 | 5 | 1335 | 0.69 | 75.83 | 265.92875 | 502.42482 | 34.87124 | 20.5 | 3.55 | 14.408 | 4.059 | 89 | 1
3 | 5 | 1350 | 0.87 | 93.48 | 267.28435 | 568.98801 | 32.034 | 20.5 | 4.47 | 17.762 | 3.974 | 90 | 1
3 | 5 | 1365 | 1.11 | 114.52 | 269.01065 | 0 | 0 | 20.5 | 5.71 | 21.759 | 3.811 | 91 | 1
3 | 5 | 1380 | 1.41 | 141.08 | 271.20505 | 0 | 0 | 20.5 | 7.25 | 26.805 | 3.697 | 92 | 1
3 | 5 | 1395 | 1.8 | 174.51 | 273.99636 | 0 | 0 | 20.5 | 9.26 | 33.156 | 3.581 | 93 | 1
3 | 5 | 1410 | 2.29 | 214.87 | 277.54793 | 0 | 0 | 20.5 | 11.78 | 40.826 | 3.466 | 94 | 1
3 | 5 | 1425 | 2.91 | 267 | 282.07654 | 0 | 0 | 20.5 | 14.96 | 50.731 | 3.391 | 95 | 1
3 | 5 | 1440 | 3.71 | 330.99 | 287.82722 | 0 | 0 | 20.5 | 19.08 | 62.887 | 3.296 | 96 | 1
3 | 5 | 1455 | 4.72 | 411.36 | 295.14399 | 0 | 0 | 20.5 | 24.27 | 78.159 | 3.22 | 97 | 1
3 | 5 | 1470 | 5.99 | 510.76 | 303.01682 | 0 | 0 | 20.5 | 30.8 | 97.043 | 3.151 | 98 | 1
3 | 5 | 1485 | 7.64 | 638.55 | 313.41235 | 0 | 0 | 20.5 | 39.28 | 121.324 | 3.089 | 99 | 1
3 | 5 | 1500 | 9.72 | 798.75 | 326.63846 | 0 | 0 | 20.5 | 49.98 | 151.762 | 3.036 | 100 | 1
3 | 6 | 1515 | 9.72 | 796.75 | 339.91326 | 0 | 0 | 20.5 | 49.98 | 151.383 | 3.029 | 101 | 1
3 | 6 | 1530 | 7.64 | 633.01 | 350.37397 | 0 | 0 | 20.5 | 39.28 | 120.272 | 3.062 | 102 | 1
3 | 6 | 1545 | 6.02 | 503.91 | 358.31671 | 0 | 0 | 20.5 | 30.95 | 95.742 | 3.093 | 103 | 1
3 | 6 | 1560 | 4.72 | 400.72 | 365.69945 | 0 | 0 | 20.5 | 24.27 | 76.137 | 3.137 | 104 | 1
3 | 6 | 1575 | 3.71 | 319.16 | 371.51061 | 0 | 0 | 20.5 | 19.08 | 60.64 | 3.178 | 105 | 1
3 | 6 | 1590 | 2.91 | 254.49 | 376.07377 | 0 | 0 | 20.5 | 14.96 | 48.353 | 3.232 | 106 | 1
3 | 6 | 1605 | 2.29 | 203.36 | 379.66618 | 0 | 0 | 20.5 | 11.78 | 38.638 | 3.28 | 107 | 1
3 | 6 | 1620 | 1.8 | 163.07 | 382.48576 | 0 | 0 | 20.5 | 9.26 | 30.983 | 3.346 | 108 | 1
3 | 6 | 1635 | 1.41 | 130.44 | 384.70216 | 0 | 0 | 20.5 | 7.25 | 24.783 | 3.418 | 109 | 1
3 | 6 | 1650 | 1.11 | 104.9 | 386.44417 | 0 | 0 | 20.5 | 5.71 | 19.931 | 3.491 | 110 | 1
3 | 6 | 1665 | 0.87 | 84.59 | 387.81155 | 67.14167 | 4.17782 | 20.5 | 4.47 | 16.071 | 3.595 | 111 | 1
3 | 6 | 1680 | 0.69 | 68.11 | 388.8899 | 120.09141 | 9.28063 | 20.5 | 3.55 | 12.94 | 3.645 | 112 | 1
3 | 6 | 1695 | 0.54 | 54.84 | 389.73577 | 161.62592 | 15.51261 | 20.5 | 2.78 | 10.419 | 3.748 | 113 | 1
3 | 6 | 1710 | 0.42 | 44.52 | 390.40101 | 194.29047 | 22.9712 | 20.5 | 2.16 | 8.458 | 3.916 | 114 | 1
3 | 6 | 1725 | 0.33 | 36.05 | 390.92408 | 219.97476 | 32.1131 | 20.5 | 1.7 | 6.85 | 4.029 | 115 | 1
3 | 6 | 1740 | 0.26 | 29.34 | 391.33563 | 240.18282 | 43.08211 | 20.5 | 1.34 | 5.575 | 4.16 | 116 | 1
3 | 6 | 1755 | 0.21 | 24.23 | 391.65921 | 256.0716 | 55.61936 | 20.5 | 1.08 | 4.604 | 4.263 | 117 | 1
3 | 6 | 1770 | 0.16 | 20.08 | 391.91368 | 268.56666 | 70.41599 | 20.5 | 0.82 | 3.814 | 4.651 | 118 | 1
3 | 6 | 1785 | 0.13 | 16.4 | 392.11396 | 278.40074 | 89.34552 | 20.5 | 0.67 | 3.116 | 4.651 | 119 | 1
3 | 6 | 1800 | 0.1 | 13.29 | 392.27104 | 286.11374 | 113.31233 | 20.5 | 0.51 | 2.525 | 4.951 | 120 | 1

## zpracování
Step | D[1/s] | Tau[Pa] | log (γ ) | log(τ) | [6 empty] | g [s-1] | η [Pa.s] naměřená | η [Pa.s] spočítaná
1 | 0.51 | 3.693 | -0.2924298 | 0.5673793 | [6 empty] | 0.51 | 7.241 | 6.856223
1 | 0.67 | 4.275 | -0.1739252 | 0.6309361 | [6 empty] | 0.67 | 6.381 | 6.444252
1 | 0.82 | 5.086 | -0.08618615 | 0.7063764 | [6 empty] | 0.82 | 6.202 | 6.155268
1 | 1.08 | 6.091 | 0.03342376 | 0.7846886 | [6 empty] | 1.08 | 5.64 | 5.782073
1 | 1.34 | 7.284 | 0.1271048 | 0.8623699 | [6 empty] | 1.34 | 5.436 | 5.50565
1 | 1.7 | 8.766 | 0.2304489 | 0.9428015 | [6 empty] | 1.7 | 5.156 | 5.216019
1 | 2.16 | 10.698 | 0.3344538 | 1.029303 | [6 empty] | 2.16 | 4.953 | 4.939917
1 | 2.78 | 12.981 | 0.4440448 | 1.113308 | [6 empty] | 2.78 | 4.669 | 4.664784
1 | 3.55 | 15.748 | 0.5502284 | 1.197225 | [6 empty] | 3.55 | 4.436 | 4.41283
1 | 4.47 | 19.046 | 0.6503075 | 1.279804 | [6 empty] | 4.47 | 4.261 | 4.187832
1 | 5.71 | 23.123 | 0.7566361 | 1.364044 | [6 empty] | 5.71 | 4.05 | 3.977017
1 | 7.25 | 28.113 | 0.860338 | 1.448907 | [6 empty] | 7.25 | 3.878 | 3.866154
1 | 9.26 | 34.665 | 0.966611 | 1.539891 | [6 empty] | 9.26 | 3.744 | 3.755748
1 | 11.78 | 42.748 | 1.071145 | 1.630916 | [6 empty] | 11.78 | 3.629 | 3.650225
1 | 14.96 | 52.903 | 1.174932 | 1.72348 | log koeficient konzistence fiktivni | logKfiktivni | 0.7717 | logKfiktivni | 0.6902 | *Odečíst z grafu - průsečík lineární regrese s osou y | 14.96 | 3.536 | 3.54839
1 | 19.08 | 65.512 | 1.280578 | 1.816321 | Koeficient konzistence fiktivní | Kfiktivní | 5.911531 | Kfiktivní | 4.900044 | *Odlogaritmování | 19.08 | 3.434 | 3.447646
1 | 24.27 | 81.257 | 1.38507 | 1.909861 | index toku | n | 0.7729 | n | 0.8816 | *Směrnice přímky | 24.27 | 3.348 | 3.350819
1 | 30.8 | 100.651 | 1.488551 | 2.002818 | [6 empty] | 30.8 | 3.268 | 3.257608
1 | 39.28 | 125.19 | 1.594171 | 2.09757 | Přepočítaný koeficient konzistence | K | 5.884019 | K | 4.888135 |  | 39.28 | 3.187 | 3.165143
1 | 49.98 | 155.266 | 1.698796 | 2.191076 | [6 empty] | 49.98 | 3.107 | 3.076137
2 | 49.98 | 153.982 | 1.698796 | 2.18747 | [6 empty] | 49.98 | 3.081 | 3.043725
2 | 39.28 | 122.174 | 1.594171 | 2.086979 | [6 empty] | 39.28 | 3.11 | 3.095861
2 | 30.95 | 97.308 | 1.490661 | 1.988149 | [6 empty] | 30.95 | 3.144 | 3.148321
2 | 24.27 | 77.516 | 1.38507 | 1.889391 | [6 empty] | 24.27 | 3.194 | 3.202751
2 | 19.08 | 61.829 | 1.280578 | 1.791192 | [6 empty] | 19.08 | 3.241 | 3.257541
2 | 14.96 | 49.309 | 1.174932 | 1.692926 | [6 empty] | 14.96 | 3.296 | 3.313889
2 | 11.78 | 39.519 | 1.071145 | 1.596806 | [6 empty] | 11.78 | 3.355 | 3.370194
2 | 9.26 | 31.695 | 0.966611 | 1.500991 | [6 empty] | 9.26 | 3.423 | 3.427872
2 | 7.25 | 25.5 | 0.860338 | 1.40654 | [6 empty] | 7.25 | 3.517 | 3.487521
2 | 5.71 | 20.453 | 0.7566361 | 1.310757 | [6 empty] | 5.71 | 3.582 | 3.515503
2 | 4.47 | 16.506 | 0.6503075 | 1.217642 | [6 empty] | 4.47 | 3.693 | 3.642903
2 | 3.55 | 13.375 | 0.5502284 | 1.126294 | [6 empty] | 3.55 | 3.768 | 3.767031
2 | 2.78 | 10.795 | 0.4440448 | 1.033223 | [6 empty] | 2.78 | 3.883 | 3.903357
2 | 2.16 | 8.725 | 0.3344538 | 0.9407654 | [6 empty] | 2.16 | 4.039 | 4.049233
2 | 1.7 | 7.072 | 0.2304489 | 0.8495423 | log koeficient konzistence fiktivni | logKfiktivni | 0.6573 | logKfiktivni | 0.6038 | *Odečíst z grafu - průsečík lineární regrese s osou y | 1.7 | 4.16 | 4.192713
2 | 1.34 | 5.765 | 0.1271048 | 0.7607993 | Koeficient konzistence fiktivní | Kfiktivní | 4.542553 | Kfiktivní | 4.016058 | *Odlogaritmování | 1.34 | 4.302 | 4.340316
2 | 1.08 | 4.759 | 0.03342376 | 0.6775157 | index toku | n | 0.8546 | n | 0.9295 | *Směrnice přímky | 1.08 | 4.406 | 4.478603
2 | 0.82 | 3.893 | -0.08618615 | 0.5902844 | [6 empty] | 0.82 | 4.748 | 4.661587
2 | 0.67 | 3.193 | -0.1739252 | 0.5041989 | Přepočítaný koeficient konzistence | K | 4.529 | K | 4.010242 |  | 0.67 | 4.766 | 4.800551
2 | 0.51 | 2.623 | -0.2924298 | 0.4187983 | [6 empty] | 0.51 | 5.143 | 4.994841
3 | 0.51 | 2.691 | -0.2924298 | 0.4299137 | [6 empty] | 0.51 | 5.276 | 5.397706
3 | 0.67 | 3.406 | -0.1739252 | 0.5322446 | [6 empty] | 0.67 | 5.084 | 5.207317
3 | 0.82 | 4.295 | -0.08618615 | 0.6329632 | [6 empty] | 0.82 | 5.238 | 5.070696
3 | 1.08 | 5.291 | 0.03342376 | 0.7235378 | [6 empty] | 1.08 | 4.899 | 4.890203
3 | 1.34 | 6.52 | 0.1271048 | 0.8142476 | [6 empty] | 1.34 | 4.866 | 4.753335
3 | 1.7 | 7.989 | 0.2304489 | 0.9024924 | [6 empty] | 1.7 | 4.699 | 4.60679
3 | 2.16 | 9.875 | 0.3344538 | 0.9945371 | [6 empty] | 2.16 | 4.572 | 4.463868
3 | 2.78 | 12.017 | 0.4440448 | 1.079796 | [6 empty] | 2.78 | 4.323 | 4.318065
3 | 3.55 | 14.708 | 0.5502284 | 1.167554 | [6 empty] | 3.55 | 4.143 | 4.181339
3 | 4.47 | 18.004 | 0.6503075 | 1.255369 | [6 empty] | 4.47 | 4.028 | 4.056439
3 | 5.71 | 22.205 | 0.7566361 | 1.346451 | [6 empty] | 5.71 | 3.889 | 3.927825
3 | 7.25 | 27.306 | 0.860338 | 1.436258 | [6 empty] | 7.25 | 3.766 | 3.732866
3 | 9.26 | 33.496 | 0.966611 | 1.524993 | [6 empty] | 9.26 | 3.617 | 3.63195
3 | 11.78 | 41.481 | 1.071145 | 1.617849 | [6 empty] | 11.78 | 3.521 | 3.535347
3 | 14.96 | 51.228 | 1.174932 | 1.709507 | log koeficient konzistence fiktivni | logKfiktivni | 0.6949 | logKfiktivni | 0.6694 | *Odečíst z grafu - průsečík lineární regrese s osou y | 14.96 | 3.424 | 3.441977
3 | 19.08 | 63.604 | 1.280578 | 1.803484 | Koeficient konzistence fiktivní | Kfiktivní | 4.953361 | Kfiktivní | 4.670894 | *Odlogaritmování | 19.08 | 3.334 | 3.349466
3 | 24.27 | 78.958 | 1.38507 | 1.897396 | index toku | n | 0.8684 | n | 0.888 | *Směrnice přímky | 24.27 | 3.253 | 3.260412
3 | 30.8 | 97.943 | 1.488551 | 1.990973 | [6 empty] | 30.8 | 3.18 | 3.174553
3 | 39.28 | 121.965 | 1.594171 | 2.086235 | Přepočítaný koeficient konzistence | K | 4.939983 | K | 4.660154 |  | 39.28 | 3.105 | 3.08925
3 | 49.98 | 152.297 | 1.698796 | 2.182691 | [6 empty] | 49.98 | 3.047 | 3.007012
4 | 49.98 | 151.501 | 1.698796 | 2.180415 | [6 empty] | 49.98 | 3.031 | 3.011881
4 | 39.28 | 120.842 | 1.594171 | 2.082218 | [6 empty] | 39.28 | 3.076 | 3.062291
4 | 30.95 | 96.518 | 1.490661 | 1.984608 | [6 empty] | 30.95 | 3.119 | 3.112995
4 | 24.27 | 76.831 | 1.38507 | 1.885536 | [6 empty] | 24.27 | 3.166 | 3.165582
4 | 19.08 | 61.209 | 1.280578 | 1.786815 | [6 empty] | 19.08 | 3.208 | 3.218496
4 | 14.96 | 48.936 | 1.174932 | 1.689628 | [6 empty] | 14.96 | 3.271 | 3.272895
4 | 11.78 | 39.043 | 1.071145 | 1.591543 | [6 empty] | 11.78 | 3.314 | 3.327231
4 | 9.26 | 31.203 | 0.966611 | 1.494196 | [6 empty] | 9.26 | 3.37 | 3.382871
4 | 7.25 | 25.017 | 0.860338 | 1.398235 | [6 empty] | 7.25 | 3.451 | 3.440389
4 | 5.71 | 20.204 | 0.7566361 | 1.305437 | [6 empty] | 5.71 | 3.538 | 3.485085
4 | 4.47 | 16.202 | 0.6503075 | 1.209569 | [6 empty] | 4.47 | 3.625 | 3.602817
4 | 3.55 | 13.078 | 0.5502284 | 1.116541 | [6 empty] | 3.55 | 3.684 | 3.71726
4 | 2.78 | 10.61 | 0.4440448 | 1.025715 | [6 empty] | 2.78 | 3.817 | 3.84266
4 | 2.16 | 8.631 | 0.3344538 | 0.9360611 | [6 empty] | 2.16 | 3.996 | 3.976523
4 | 1.7 | 7.026 | 0.2304489 | 0.8467081 | log koeficient konzistence fiktivni | logKfiktivni | 0.6461 | logKfiktivni | 0.5965 | *Odečíst z grafu - průsečík lineární regrese s osou y | 1.7 | 4.133 | 4.107873
4 | 1.34 | 5.71 | 0.1271048 | 0.7566361 | Koeficient konzistence fiktivní | Kfiktivní | 4.426903 | Kfiktivní | 3.949117 | *Odlogaritmování | 1.34 | 4.261 | 4.242685
4 | 1.08 | 4.662 | 0.03342376 | 0.6685723 | index toku | n | 0.8643 | n | 0.9311 | *Směrnice přímky | 1.08 | 4.317 | 4.368711
4 | 0.82 | 3.804 | -0.08618615 | 0.5802405 | [6 empty] | 0.82 | 4.639 | 4.535074
4 | 0.67 | 3.072 | -0.1739252 | 0.4874212 | Přepočítaný koeficient konzistence | K | 4.414575 | K | 3.943528 |  | 0.67 | 4.585 | 4.661123
4 | 0.51 | 2.505 | -0.2924298 | 0.3988077 | [6 empty] | 0.51 | 4.912 | 4.83695
5 | 0.51 | 2.538 | -0.2924298 | 0.4044916 | [6 empty] | 0.51 | 4.976 | 5.10663
5 | 0.67 | 3.23 | -0.1739252 | 0.5092025 | [6 empty] | 0.67 | 4.821 | 4.950629
5 | 0.82 | 4.069 | -0.08618615 | 0.6094877 | [6 empty] | 0.82 | 4.962 | 4.838208
5 | 1.08 | 5.128 | 0.03342376 | 0.709948 | [6 empty] | 1.08 | 4.748 | 4.68905
5 | 1.34 | 6.287 | 0.1271048 | 0.7984435 | [6 empty] | 1.34 | 4.692 | 4.575445
5 | 1.7 | 7.729 | 0.2304489 | 0.8881233 | [6 empty] | 1.7 | 4.546 | 4.453312
5 | 2.16 | 9.547 | 0.3344538 | 0.9798669 | [6 empty] | 2.16 | 4.42 | 4.333689
5 | 2.78 | 11.769 | 0.4440448 | 1.07074 | [6 empty] | 2.78 | 4.233 | 4.211116
5 | 3.55 | 14.408 | 0.5502284 | 1.158604 | [6 empty] | 3.55 | 4.059 | 4.095663
5 | 4.47 | 17.762 | 0.6503075 | 1.249492 | [6 empty] | 4.47 | 3.974 | 3.989745
5 | 5.71 | 21.759 | 0.7566361 | 1.337639 | [6 empty] | 5.71 | 3.811 | 3.880213
5 | 7.25 | 26.805 | 0.860338 | 1.428216 | [6 empty] | 7.25 | 3.697 | 3.670114
5 | 9.26 | 33.156 | 0.966611 | 1.520562 | [6 empty] | 9.26 | 3.581 | 3.576666
5 | 11.78 | 40.826 | 1.071145 | 1.610937 | [6 empty] | 11.78 | 3.466 | 3.487068
5 | 14.96 | 50.731 | 1.174932 | 1.705273 | log koeficient konzistence fiktivni | logKfiktivni | 0.6759 | logKfiktivni | 0.6563 | *Odečíst z grafu - průsečík lineární regrese s osou y | 14.96 | 3.391 | 3.400333
5 | 19.08 | 62.887 | 1.280578 | 1.798561 | Koeficient konzistence fiktivní | Kfiktivní | 4.741328 | Kfiktivní | 4.532105 | *Odlogaritmování | 19.08 | 3.296 | 3.314257
5 | 24.27 | 78.159 | 1.38507 | 1.892979 | index toku | n | 0.8863 | n | 0.8946 | *Směrnice přímky | 24.27 | 3.22 | 3.231267
5 | 30.8 | 97.043 | 1.488551 | 1.986964 | [6 empty] | 30.8 | 3.151 | 3.151127
5 | 39.28 | 121.324 | 1.594171 | 2.083947 | Přepočítaný koeficient konzistence | K | 4.730261 | K | 4.522298 |  | 39.28 | 3.089 | 3.07138
5 | 49.98 | 151.762 | 1.698796 | 2.181163 | [6 empty] | 49.98 | 3.036 | 2.994374
6 | 49.98 | 151.383 | 1.698796 | 2.180077 | [6 empty] | 49.98 | 3.029 | 2.99935
6 | 39.28 | 120.272 | 1.594171 | 2.080165 | [6 empty] | 39.28 | 3.062 | 3.04676
6 | 30.95 | 95.742 | 1.490661 | 1.981102 | [6 empty] | 30.95 | 3.093 | 3.094402
6 | 24.27 | 76.137 | 1.38507 | 1.881596 | [6 empty] | 24.27 | 3.137 | 3.14377
6 | 19.08 | 60.64 | 1.280578 | 1.782759 | [6 empty] | 19.08 | 3.178 | 3.193399
6 | 14.96 | 48.353 | 1.174932 | 1.684423 | [6 empty] | 14.96 | 3.232 | 3.244373
6 | 11.78 | 38.638 | 1.071145 | 1.587015 | [6 empty] | 11.78 | 3.28 | 3.295241
6 | 9.26 | 30.983 | 0.966611 | 1.491123 | [6 empty] | 9.26 | 3.346 | 3.347283
6 | 7.25 | 24.783 | 0.860338 | 1.394154 | [6 empty] | 7.25 | 3.418 | 3.401033
6 | 5.71 | 19.931 | 0.7566361 | 1.299529 | [6 empty] | 5.71 | 3.491 | 3.412481
6 | 4.47 | 16.071 | 0.6503075 | 1.206043 | [6 empty] | 4.47 | 3.595 | 3.535715
6 | 3.55 | 12.94 | 0.5502284 | 1.111934 | [6 empty] | 3.55 | 3.645 | 3.655769
6 | 2.78 | 10.419 | 0.4440448 | 1.017826 | [6 empty] | 2.78 | 3.748 | 3.787605
6 | 2.16 | 8.458 | 0.3344538 | 0.9272677 | [6 empty] | 2.16 | 3.916 | 3.92866
6 | 1.7 | 6.85 | 0.2304489 | 0.8356906 | log koeficient konzistence fiktivni | logKfiktivni | 0.644 | logKfiktivni | 0.5882 | *Odečíst z grafu - průsečík lineární regrese s osou y | 1.7 | 4.029 | 4.06738
6 | 1.34 | 5.575 | 0.1271048 | 0.7462449 | Koeficient konzistence fiktivní | Kfiktivní | 4.405549 | Kfiktivní | 3.87436 | *Odlogaritmování | 1.34 | 4.16 | 4.21007
6 | 1.08 | 4.604 | 0.03342376 | 0.6631353 | index toku | n | 0.8551 | n | 0.9349 | *Směrnice přímky | 1.08 | 4.263 | 4.343739
6 | 0.82 | 3.814 | -0.08618615 | 0.5813807 | [6 empty] | 0.82 | 4.651 | 4.520591
6 | 0.67 | 3.116 | -0.1739252 | 0.4935974 | Přepočítaný koeficient konzistence | K | 4.39245 | K | 3.869179 |  | 0.67 | 4.651 | 4.654881
6 | 0.51 | 2.525 | -0.2924298 | 0.4022614 | [6 empty] | 0.51 | 4.951 | 4.842615

## vyhodnocení
VÝSLEDKY:
| Teplota |  |  |  | T [°C] | 20.4
| Metoda dispergace |  |  |  | - | lab egg
| Doba dispergace |  |  |  | t [min] | 4
| Hmotnost dispergovaného vzorku |  |  |  | m [g] | 595.9
| Koncentrace dispergovaného vzorku |  |  |  | cm [%] | 1
| step | K1 | K2 | m1 | m2
| 1 | 5.884019 | 4.888135 | 0.7729 | 0.8816
| 2 | 4.529 | 4.010242 | 0.8546 | 0.9295
| 3 | 4.939983 | 4.660154 | 0.8684 | 0.888
| 4 | 4.414575 | 3.943528 | 0.8643 | 0.9311
| 5 | 4.730261 | 4.522298 | 0.8863 | 0.8946
| 6 | 4.39245 | 3.869179 | 0.8551 | 0.9349
POZNÁMKY:
Barva s částice. Po homogenizace 4 min, malé míchadlo. Hmotnost nádobky na barvu: 45,55g i s víčkem.