## importovana data
Mode | Step | t[s] | n[rpm] | M[%.] | Phi[rad] | Gamma | J[t] | T[°C] | D[1/s] | Tau[Pa] | Eta[Pas] | MP# | Block
3 | 1 | 15 | 0.1 | 30.06 | 0.1453 | 7.13453 | 1.24948 | 20.8 | 0.51 | 5.71 | 11.196 | 1 | 1
3 | 1 | 30 | 0.13 | 33.61 | 0.34243 | 16.81434 | 2.633 | 20.8 | 0.67 | 6.386 | 9.531 | 2 | 1 | Poměr poloměrů válců | κ [-] | 0.9795082
3 | 1 | 45 | 0.16 | 38.05 | 0.59298 | 29.11658 | 4.02719 | 20.8 | 0.82 | 7.23 | 8.817 | 3 | 1
3 | 1 | 60 | 0.21 | 44.6 | 0.91185 | 44.77397 | 5.28306 | 20.8 | 1.08 | 8.475 | 7.847 | 4 | 1
3 | 1 | 75 | 0.26 | 52.14 | 1.31711 | 64.67351 | 6.52806 | 20.8 | 1.34 | 9.907 | 7.393 | 5 | 1
3 | 1 | 90 | 0.33 | 62.09 | 1.83312 | 90.01071 | 7.62997 | 20.8 | 1.7 | 11.797 | 6.939 | 6 | 1
3 | 1 | 105 | 0.42 | 74.18 | 2.49128 | 122.32818 | 8.67945 | 20.7 | 2.16 | 14.094 | 6.525 | 7 | 1
3 | 1 | 120 | 0.54 | 89.16 | 3.32695 | 163.36134 | 9.64353 | 20.7 | 2.78 | 16.94 | 6.094 | 8 | 1
3 | 1 | 135 | 0.69 | 107.09 | 4.39195 | 215.65548 | 10.59836 | 20.7 | 3.55 | 20.348 | 5.732 | 9 | 1
3 | 1 | 150 | 0.87 | 128.65 | 5.74597 | 282.14154 | 11.54284 | 20.7 | 4.47 | 24.443 | 5.468 | 10 | 1
3 | 1 | 165 | 1.11 | 154.24 | 7.46914 | 0 | 0 | 20.7 | 5.71 | 29.305 | 5.132 | 11 | 1
3 | 1 | 180 | 1.41 | 186.49 | 9.66511 | 0 | 0 | 20.7 | 7.25 | 35.433 | 4.887 | 12 | 1
3 | 1 | 195 | 1.8 | 228.17 | 12.4517 | 0 | 0 | 20.7 | 9.26 | 43.352 | 4.682 | 13 | 1
3 | 1 | 210 | 2.29 | 276.3 | 16.00563 | 0 | 0 | 20.7 | 11.78 | 52.498 | 4.457 | 14 | 1
3 | 1 | 225 | 2.91 | 339.5 | 20.52245 | 0 | 0 | 20.7 | 14.96 | 64.505 | 4.312 | 15 | 1
3 | 1 | 240 | 3.71 | 413.31 | 26.27785 | 0 | 0 | 20.7 | 19.08 | 78.529 | 4.116 | 16 | 1
3 | 1 | 255 | 4.72 | 506.25 | 33.58598 | 0 | 0 | 20.7 | 24.27 | 96.188 | 3.963 | 17 | 1
3 | 1 | 270 | 5.99 | 616.23 | 41.46745 | 0 | 0 | 20.7 | 30.8 | 117.083 | 3.801 | 18 | 1
3 | 1 | 285 | 7.64 | 754.68 | 51.86141 | 0 | 0 | 20.7 | 39.28 | 143.389 | 3.65 | 19 | 1
3 | 1 | 300 | 9.72 | 926.05 | 65.08516 | 0 | 0 | 20.7 | 49.98 | 175.949 | 3.52 | 20 | 1
3 | 2 | 315 | 9.72 | 916.68 | 78.35996 | 0 | 0 | 20.7 | 49.98 | 174.17 | 3.485 | 21 | 1
3 | 2 | 330 | 7.64 | 729.76 | 88.82539 | 0 | 0 | 20.7 | 39.28 | 138.655 | 3.53 | 22 | 1
3 | 2 | 345 | 6.02 | 582.39 | 96.77676 | 0 | 0 | 20.7 | 30.95 | 110.654 | 3.575 | 23 | 1
3 | 2 | 360 | 4.72 | 463.78 | 104.16422 | 0 | 0 | 20.7 | 24.27 | 88.119 | 3.631 | 24 | 1
3 | 2 | 375 | 3.71 | 370.02 | 109.97852 | 0 | 0 | 20.7 | 19.08 | 70.303 | 3.685 | 25 | 1
3 | 2 | 390 | 2.91 | 296.1 | 114.54875 | 0 | 0 | 20.7 | 14.96 | 56.259 | 3.761 | 26 | 1
3 | 2 | 405 | 2.29 | 236.91 | 118.1443 | 0 | 0 | 20.7 | 11.78 | 45.012 | 3.821 | 27 | 1
3 | 2 | 420 | 1.8 | 191.71 | 120.96388 | 0 | 0 | 20.7 | 9.26 | 36.425 | 3.934 | 28 | 1
3 | 2 | 435 | 1.41 | 154.08 | 123.18342 | 0 | 0 | 20.7 | 7.25 | 29.275 | 4.038 | 29 | 1
3 | 2 | 450 | 1.11 | 124.44 | 124.92779 | 0 | 0 | 20.7 | 5.71 | 23.644 | 4.141 | 30 | 1
3 | 2 | 465 | 0.87 | 101.47 | 126.29752 | 67.25736 | 3.48863 | 20.7 | 4.47 | 19.279 | 4.313 | 31 | 1
3 | 2 | 480 | 0.69 | 82.1 | 127.37509 | 120.16854 | 7.70311 | 20.7 | 3.55 | 15.6 | 4.394 | 32 | 1
3 | 2 | 495 | 0.54 | 66.39 | 128.22253 | 161.78018 | 12.82545 | 20.7 | 2.78 | 12.614 | 4.537 | 33 | 1
3 | 2 | 510 | 0.42 | 54.46 | 128.88777 | 194.44473 | 18.79056 | 20.7 | 2.16 | 10.348 | 4.791 | 34 | 1
3 | 2 | 525 | 0.33 | 44.6 | 129.41084 | 220.12902 | 25.97392 | 20.7 | 1.7 | 8.475 | 4.985 | 35 | 1
3 | 2 | 540 | 0.26 | 37.1 | 129.8216 | 240.29852 | 34.08973 | 20.7 | 1.34 | 7.049 | 5.26 | 36 | 1
3 | 2 | 555 | 0.21 | 30.85 | 130.1444 | 256.14873 | 43.70392 | 20.7 | 1.08 | 5.861 | 5.427 | 37 | 1
3 | 2 | 570 | 0.16 | 25.67 | 130.39809 | 268.60523 | 55.0759 | 20.7 | 0.82 | 4.877 | 5.948 | 38 | 1
3 | 2 | 585 | 0.13 | 21.32 | 130.59836 | 278.4393 | 68.71649 | 20.7 | 0.67 | 4.052 | 6.048 | 39 | 1
3 | 2 | 600 | 0.1 | 17.77 | 130.75544 | 286.1523 | 84.76073 | 20.7 | 0.51 | 3.376 | 6.62 | 40 | 1
3 | 3 | 615 | 0.1 | 18.49 | 130.91252 | 293.8653 | 83.65079 | 20.7 | 0.51 | 3.513 | 6.888 | 41 | 1
3 | 3 | 630 | 0.13 | 23.27 | 131.11044 | 303.58368 | 68.66854 | 20.7 | 0.67 | 4.421 | 6.599 | 42 | 1
3 | 3 | 645 | 0.16 | 28.77 | 131.36098 | 315.88592 | 57.79105 | 20.7 | 0.82 | 5.466 | 6.666 | 43 | 1
3 | 3 | 660 | 0.21 | 34.91 | 131.67907 | 331.50474 | 49.97809 | 20.7 | 1.08 | 6.633 | 6.142 | 44 | 1
3 | 3 | 675 | 0.26 | 42.68 | 132.08591 | 351.48141 | 43.33926 | 20.7 | 1.34 | 8.11 | 6.052 | 45 | 1
3 | 3 | 690 | 0.33 | 51.93 | 132.60191 | 376.81862 | 38.19365 | 20.7 | 1.7 | 9.866 | 5.804 | 46 | 1
3 | 3 | 705 | 0.42 | 62.8 | 133.25929 | 409.09752 | 34.28574 | 20.7 | 2.16 | 11.932 | 5.524 | 47 | 1
3 | 3 | 720 | 0.54 | 76.08 | 134.09574 | 450.16925 | 31.14065 | 20.7 | 2.78 | 14.456 | 5.2 | 48 | 1
3 | 3 | 735 | 0.69 | 92.79 | 135.15996 | 502.42482 | 28.49829 | 20.7 | 3.55 | 17.63 | 4.966 | 49 | 1
3 | 3 | 750 | 0.87 | 112.82 | 136.51634 | 569.02658 | 26.54661 | 20.7 | 4.47 | 21.435 | 4.795 | 50 | 1
3 | 3 | 765 | 1.11 | 137.81 | 138.23793 | 0 | 0 | 20.7 | 5.71 | 26.183 | 4.585 | 51 | 1
3 | 3 | 780 | 1.41 | 168.75 | 140.43076 | 0 | 0 | 20.7 | 7.25 | 32.062 | 4.422 | 52 | 1
3 | 3 | 795 | 1.8 | 205.51 | 143.22128 | 0 | 0 | 20.7 | 9.26 | 39.048 | 4.217 | 53 | 1
3 | 3 | 810 | 2.29 | 254.51 | 146.77128 | 0 | 0 | 20.7 | 11.78 | 48.357 | 4.105 | 54 | 1
3 | 3 | 825 | 2.91 | 312.13 | 151.29203 | 0 | 0 | 20.7 | 14.96 | 59.304 | 3.964 | 55 | 1
3 | 3 | 840 | 3.71 | 384.79 | 157.04036 | 0 | 0 | 20.7 | 19.08 | 73.111 | 3.832 | 56 | 1
3 | 3 | 855 | 4.72 | 476.39 | 164.3697 | 0 | 0 | 20.7 | 24.27 | 90.514 | 3.729 | 57 | 1
3 | 3 | 870 | 5.99 | 587.28 | 172.25117 | 0 | 0 | 20.7 | 30.8 | 111.584 | 3.623 | 58 | 1
3 | 3 | 885 | 7.64 | 735.46 | 182.64042 | 0 | 0 | 20.7 | 39.28 | 139.737 | 3.557 | 59 | 1
3 | 3 | 900 | 9.72 | 918.22 | 195.86338 | 0 | 0 | 20.7 | 49.98 | 174.461 | 3.491 | 60 | 1
3 | 4 | 915 | 9.72 | 913.63 | 209.13896 | 0 | 0 | 20.7 | 49.98 | 173.59 | 3.473 | 61 | 1
3 | 4 | 930 | 7.64 | 727.36 | 219.60282 | 0 | 0 | 20.7 | 39.28 | 138.199 | 3.518 | 62 | 1
3 | 4 | 945 | 6.02 | 578.92 | 227.54477 | 0 | 0 | 20.7 | 30.95 | 109.995 | 3.554 | 63 | 1
3 | 4 | 960 | 4.72 | 461.77 | 234.92673 | 0 | 0 | 20.7 | 24.27 | 87.736 | 3.615 | 64 | 1
3 | 4 | 975 | 3.71 | 370.33 | 240.74182 | 0 | 0 | 20.7 | 19.08 | 70.363 | 3.688 | 65 | 1
3 | 4 | 990 | 2.91 | 296.99 | 245.31048 | 0 | 0 | 20.7 | 14.96 | 56.428 | 3.772 | 66 | 1
3 | 4 | 1005 | 2.29 | 239.24 | 248.9021 | 0 | 0 | 20.7 | 11.78 | 45.456 | 3.859 | 67 | 1
3 | 4 | 1020 | 1.8 | 191.15 | 251.72325 | 0 | 0 | 20.7 | 9.26 | 36.319 | 3.922 | 68 | 1
3 | 4 | 1035 | 1.41 | 154.09 | 253.94043 | 0 | 0 | 20.7 | 7.25 | 29.277 | 4.038 | 69 | 1
3 | 4 | 1050 | 1.11 | 123.89 | 255.6848 | 0 | 0 | 20.7 | 5.71 | 23.538 | 4.122 | 70 | 1
3 | 4 | 1065 | 0.87 | 100.43 | 257.05454 | 67.25736 | 3.52465 | 20.7 | 4.47 | 19.082 | 4.269 | 71 | 1
3 | 4 | 1080 | 0.69 | 81.72 | 258.1321 | 120.16854 | 7.73983 | 20.7 | 3.55 | 15.526 | 4.374 | 72 | 1
3 | 4 | 1095 | 0.54 | 66.9 | 258.97955 | 161.78018 | 12.72757 | 20.7 | 2.78 | 12.711 | 4.572 | 73 | 1
3 | 4 | 1110 | 0.42 | 54.95 | 259.64714 | 194.56043 | 18.63605 | 20.7 | 2.16 | 10.44 | 4.833 | 74 | 1
3 | 4 | 1125 | 0.33 | 44.67 | 260.171 | 220.28328 | 25.95537 | 20.7 | 1.7 | 8.487 | 4.992 | 75 | 1
3 | 4 | 1140 | 0.26 | 36.4 | 260.58333 | 240.52991 | 34.78379 | 20.7 | 1.34 | 6.915 | 5.16 | 76 | 1
3 | 4 | 1155 | 0.21 | 30.13 | 260.90691 | 256.41869 | 44.78928 | 20.7 | 1.08 | 5.725 | 5.301 | 77 | 1
3 | 4 | 1170 | 0.16 | 24.45 | 261.16217 | 268.95231 | 57.88899 | 20.7 | 0.82 | 4.646 | 5.666 | 78 | 1
3 | 4 | 1185 | 0.13 | 20.15 | 261.36166 | 278.74782 | 72.7991 | 20.7 | 0.67 | 3.829 | 5.715 | 79 | 1
3 | 4 | 1200 | 0.1 | 16.68 | 261.51952 | 286.49939 | 90.40685 | 20.7 | 0.51 | 3.169 | 6.214 | 80 | 1

## zpracování
Step | D[1/s] | Tau[Pa] | log (γ ) | log(τ) | [6 empty] | g [s-1] | η [Pa.s] naměřená | η [Pa.s] spočítaná
1 | 0.51 | 5.71 | -0.2924298 | 0.7566361 | [6 empty] | 0.51 | 11.196 | 10.25014
1 | 0.67 | 6.386 | -0.1739252 | 0.8052289 | [6 empty] | 0.67 | 9.531 | 9.4329
1 | 0.82 | 7.23 | -0.08618615 | 0.8591383 | [6 empty] | 0.82 | 8.817 | 8.870103
1 | 1.08 | 8.475 | 0.03342376 | 0.9281397 | [6 empty] | 1.08 | 7.847 | 8.156568
1 | 1.34 | 9.907 | 0.1271048 | 0.9959422 | [6 empty] | 1.34 | 7.393 | 7.638034
1 | 1.7 | 11.797 | 0.2304489 | 1.071772 | [6 empty] | 1.7 | 6.939 | 7.104169
1 | 2.16 | 14.094 | 0.3344538 | 1.149034 | [6 empty] | 2.16 | 6.525 | 6.604559
1 | 2.78 | 16.94 | 0.4440448 | 1.228913 | [6 empty] | 2.78 | 6.094 | 6.116083
1 | 3.55 | 20.348 | 0.5502284 | 1.308522 | [6 empty] | 3.55 | 5.732 | 5.677282
1 | 4.47 | 24.443 | 0.6503075 | 1.388155 | [6 empty] | 4.47 | 5.468 | 5.292567
1 | 5.71 | 29.305 | 0.7566361 | 1.466942 | [6 empty] | 5.71 | 5.132 | 4.91235
1 | 7.25 | 35.433 | 0.860338 | 1.549408 | [6 empty] | 7.25 | 4.887 | 4.868607
1 | 9.26 | 43.352 | 0.966611 | 1.637009 | [6 empty] | 9.26 | 4.682 | 4.666917
1 | 11.78 | 52.498 | 1.071145 | 1.720143 | [6 empty] | 11.78 | 4.457 | 4.476681
1 | 14.96 | 64.505 | 1.174932 | 1.809593 | log koeficient konzistence fiktivni | logKfiktivni | 0.9244 | logKfiktivni | 0.8377 | *Odečíst z grafu - průsečík lineární regrese s osou y | 14.96 | 4.312 | 4.295478
1 | 19.08 | 78.529 | 1.280578 | 1.89503 | Koeficient konzistence fiktivní | Kfiktivní | 8.402335 | Kfiktivní | 6.881768 | *Odlogaritmování | 19.08 | 4.116 | 4.118558
1 | 24.27 | 96.188 | 1.38507 | 1.983121 | index toku | n | 0.6955 | n | 0.8271 | *Směrnice přímky | 24.27 | 3.963 | 3.950741
1 | 30.8 | 117.083 | 1.488551 | 2.068494 | [6 empty] | 30.8 | 3.801 | 3.791288
1 | 39.28 | 143.389 | 1.594171 | 2.156516 | Přepočítaný koeficient konzistence | K | 8.349971 | K | 6.857363 |  | 39.28 | 3.65 | 3.635171
1 | 49.98 | 175.949 | 1.698796 | 2.245387 | [6 empty] | 49.98 | 3.52 | 3.486866
2 | 49.98 | 174.17 | 1.698796 | 2.240973 | [6 empty] | 49.98 | 3.485 | 3.440249
2 | 39.28 | 138.655 | 1.594171 | 2.141936 | [6 empty] | 39.28 | 3.53 | 3.50635
2 | 30.95 | 110.654 | 1.490661 | 2.043967 | [6 empty] | 30.95 | 3.575 | 3.572996
2 | 24.27 | 88.119 | 1.38507 | 1.94507 | [6 empty] | 24.27 | 3.631 | 3.642288
2 | 19.08 | 70.303 | 1.280578 | 1.846974 | [6 empty] | 19.08 | 3.685 | 3.71218
2 | 14.96 | 56.259 | 1.174932 | 1.750192 | [6 empty] | 14.96 | 3.761 | 3.784209
2 | 11.78 | 45.012 | 1.071145 | 1.653328 | [6 empty] | 11.78 | 3.821 | 3.856331
2 | 9.26 | 36.425 | 0.966611 | 1.5614 | [6 empty] | 9.26 | 3.934 | 3.930361
2 | 7.25 | 29.275 | 0.860338 | 1.466497 | [6 empty] | 7.25 | 4.038 | 4.00708
2 | 5.71 | 23.644 | 0.7566361 | 1.373721 | [6 empty] | 5.71 | 4.141 | 4.016017
2 | 4.47 | 19.279 | 0.6503075 | 1.285085 | [6 empty] | 4.47 | 4.313 | 4.208792
2 | 3.55 | 15.6 | 0.5502284 | 1.193125 | [6 empty] | 3.55 | 4.394 | 4.398682
2 | 2.78 | 12.614 | 0.4440448 | 1.100853 | [6 empty] | 2.78 | 4.537 | 4.609531
2 | 2.16 | 10.348 | 0.3344538 | 1.014856 | [6 empty] | 2.16 | 4.791 | 4.83775
2 | 1.7 | 8.475 | 0.2304489 | 0.9281397 | log koeficient konzistence fiktivni | logKfiktivni | 0.7504 | logKfiktivni | 0.6715 | *Odečíst z grafu - průsečík lineární regrese s osou y | 1.7 | 4.985 | 5.064777
2 | 1.34 | 7.049 | 0.1271048 | 0.8481275 | Koeficient konzistence fiktivní | Kfiktivní | 5.628595 | Kfiktivní | 4.693534 | *Odlogaritmování | 1.34 | 5.26 | 5.300914
2 | 1.08 | 5.861 | 0.03342376 | 0.7679717 | index toku | n | 0.8085 | n | 0.921 | *Směrnice přímky | 1.08 | 5.427 | 5.524471
2 | 0.82 | 4.877 | -0.08618615 | 0.6881528 | [6 empty] | 0.82 | 5.948 | 5.82366
2 | 0.67 | 4.052 | -0.1739252 | 0.6076694 | Přepočítaný koeficient konzistence | K | 5.606494 | K | 4.685919 |  | 0.67 | 6.048 | 6.053381
2 | 0.51 | 3.376 | -0.2924298 | 0.5284024 | [6 empty] | 0.51 | 6.62 | 6.378105
3 | 0.51 | 3.513 | -0.2924298 | 0.5456781 | [6 empty] | 0.51 | 6.888 | 7.015931
3 | 0.67 | 4.421 | -0.1739252 | 0.6455205 | [6 empty] | 0.67 | 6.599 | 6.688964
3 | 0.82 | 5.466 | -0.08618615 | 0.7376696 | [6 empty] | 0.82 | 6.666 | 6.45674
3 | 1.08 | 6.633 | 0.03342376 | 0.82171 | [6 empty] | 1.08 | 6.142 | 6.153093
3 | 1.34 | 8.11 | 0.1271048 | 0.9090209 | [6 empty] | 1.34 | 6.052 | 5.925277
3 | 1.7 | 9.866 | 0.2304489 | 0.9941411 | [6 empty] | 1.7 | 5.804 | 5.683735
3 | 2.16 | 11.932 | 0.3344538 | 1.076713 | [6 empty] | 2.16 | 5.524 | 5.450588
3 | 2.78 | 14.456 | 0.4440448 | 1.160048 | [6 empty] | 2.78 | 5.2 | 5.215259
3 | 3.55 | 17.63 | 0.5502284 | 1.246252 | [6 empty] | 3.55 | 4.966 | 4.996943
3 | 4.47 | 21.435 | 0.6503075 | 1.331123 | [6 empty] | 4.47 | 4.795 | 4.79955
3 | 5.71 | 26.183 | 0.7566361 | 1.418019 | [6 empty] | 5.71 | 4.585 | 4.598367
3 | 7.25 | 32.062 | 0.860338 | 1.505991 | [6 empty] | 7.25 | 4.422 | 4.372499
3 | 9.26 | 39.048 | 0.966611 | 1.591599 | [6 empty] | 9.26 | 4.217 | 4.238496
3 | 11.78 | 48.357 | 1.071145 | 1.684459 | [6 empty] | 11.78 | 4.105 | 4.110693
3 | 14.96 | 59.304 | 1.174932 | 1.773084 | log koeficient konzistence fiktivni | logKfiktivni | 0.7965 | logKfiktivni | 0.7513 | *Odečíst z grafu - průsečík lineární regrese s osou y | 14.96 | 3.964 | 3.987617
3 | 19.08 | 73.111 | 1.280578 | 1.863983 | Koeficient konzistence fiktivní | Kfiktivní | 6.258929 | Kfiktivní | 5.640271 | *Odlogaritmování | 19.08 | 3.832 | 3.866118
3 | 24.27 | 90.514 | 1.38507 | 1.956716 | index toku | n | 0.8251 | n | 0.8728 | *Směrnice přímky | 24.27 | 3.729 | 3.74959
3 | 30.8 | 111.584 | 1.488551 | 2.047602 | [6 empty] | 30.8 | 3.623 | 3.637651
3 | 39.28 | 139.737 | 1.594171 | 2.145311 | Přepočítaný koeficient konzistence | K | 6.236477 | K | 5.625546 |  | 39.28 | 3.557 | 3.526843
3 | 49.98 | 174.461 | 1.698796 | 2.241698 | [6 empty] | 49.98 | 3.491 | 3.420407
4 | 49.98 | 173.59 | 1.698796 | 2.239525 | [6 empty] | 49.98 | 3.473 | 3.428824
4 | 39.28 | 138.199 | 1.594171 | 2.140505 | [6 empty] | 39.28 | 3.518 | 3.496305
4 | 30.95 | 109.995 | 1.490661 | 2.041373 | [6 empty] | 30.95 | 3.554 | 3.564375
4 | 24.27 | 87.736 | 1.38507 | 1.943178 | [6 empty] | 24.27 | 3.615 | 3.635178
4 | 19.08 | 70.363 | 1.280578 | 1.847344 | [6 empty] | 19.08 | 3.688 | 3.706628
4 | 14.96 | 56.428 | 1.174932 | 1.751495 | [6 empty] | 14.96 | 3.772 | 3.780296
4 | 11.78 | 45.456 | 1.071145 | 1.657591 | [6 empty] | 11.78 | 3.859 | 3.854093
4 | 9.26 | 36.319 | 0.966611 | 1.560134 | [6 empty] | 9.26 | 3.922 | 3.929877
4 | 7.25 | 29.277 | 0.860338 | 1.466527 | [6 empty] | 7.25 | 4.038 | 4.00845
4 | 5.71 | 23.538 | 0.7566361 | 1.37177 | [6 empty] | 5.71 | 4.122 | 4.068953
4 | 4.47 | 19.082 | 0.6503075 | 1.280624 | [6 empty] | 4.47 | 4.269 | 4.236692
4 | 3.55 | 15.526 | 0.5502284 | 1.19106 | [6 empty] | 3.55 | 4.374 | 4.400884
4 | 2.78 | 12.711 | 0.4440448 | 1.10418 | [6 empty] | 2.78 | 4.572 | 4.582054
4 | 2.16 | 10.44 | 0.3344538 | 1.0187 | [6 empty] | 2.16 | 4.833 | 4.776862
4 | 1.7 | 8.487 | 0.2304489 | 0.9287542 | log koeficient konzistence fiktivni | logKfiktivni | 0.7358 | logKfiktivni | 0.6733 | *Odečíst z grafu - průsečík lineární regrese s osou y | 1.7 | 4.992 | 4.969395
4 | 1.34 | 6.915 | 0.1271048 | 0.8397922 | Koeficient konzistence fiktivní | Kfiktivní | 5.44252 | Kfiktivní | 4.713028 | *Odlogaritmování | 1.34 | 5.16 | 5.16839
4 | 1.08 | 5.725 | 0.03342376 | 0.7577755 | index toku | n | 0.835 | n | 0.9191 | *Směrnice přímky | 1.08 | 5.301 | 5.355656
4 | 0.82 | 4.646 | -0.08618615 | 0.6670792 | [6 empty] | 0.82 | 5.666 | 5.604647
4 | 0.67 | 3.829 | -0.1739252 | 0.5830854 | Přepočítaný koeficient konzistence | K | 5.424099 | K | 4.705197 |  | 0.67 | 5.715 | 5.794624
4 | 0.51 | 3.169 | -0.2924298 | 0.5009222 | [6 empty] | 0.51 | 6.214 | 6.061478

## vyhodnocení
VÝSLEDKY:
| Teplota |  |  |  | T [°C] | 20.8
| Metoda dispergace |  |  |  | -
| Doba dispergace |  |  |  | t [s]
| Hmotnost dispergovaného vzorku |  |  |  | m [g]
| Koncentrace dispergovaného vzorku |  |  |  | cm [%]
| step | K1 | K2 | m1 | m2
| 1 | 8.349971 | 6.857363 | 0.6955 | 0.8271
| 2 | 5.606494 | 4.685919 | 0.8085 | 0.921
| 3 | 6.236477 | 5.625546 | 0.8251 | 0.8728
| 4 | 5.424099 | 4.705197 | 0.835 | 0.9191
| 5 | 0 | 0 | 0 | 0
| 6 | 0 | 0 | 0 | 0
POZNÁMKY: